## Discharge@Different Temp
55℃ |  |  | 25℃ |  |  | 10℃ |  |  | 0℃ |  |  | -10℃ |  |  | -20℃
放电容量Discharge Capacity | 容量保持率Capacity Retention Ratio | 电压Voltage | 放电容量Discharge Capacity | 容量保持率Capacity Retention Ratio | 电压Voltage | 放电容量Discharge Capacity | 容量保持率Capacity Retention Ratio | 电压Voltage | 放电容量Discharge Capacity | 容量保持率Capacity Retention Ratio | 电压Voltage | 放电容量Discharge Capacity | 容量保持率Capacity Retention Ratio | 电压Voltage | 放电容量Discharge Capacity | 容量保持率Capacity Retention Ratio | 电压Voltage
0 | 0 | 3.5019 | 0 | 0 | 3.4465 | 0 | 0 | 3.3414 | 0 | 0 | 3.3496 | 0 | 0 | 3.3541 | 0 | 0 | 3.3294
0.199 | 0.00261035 | 3.3261 | 0.199 | 0.00261035 | 3.2948 | 0.199 | 0.00261035 | 3.1343 | 0.199 | 0.00261035 | 3.0412 | 0.199 | 0.00261035 | 2.8809 | 0.199 | 0.00261035 | 2.594
0.399 | 0.005233816 | 3.298 | 0.399 | 0.005233816 | 3.2723 | 0.399 | 0.005233816 | 3.1193 | 0.399 | 0.005233816 | 3.0247 | 0.399 | 0.005233816 | 2.8627 | 0.399 | 0.005233816 | 2.5753
0.599 | 0.007857283 | 3.2902 | 0.599 | 0.007857283 | 3.2662 | 0.599 | 0.007857283 | 3.1109 | 0.599 | 0.007857283 | 3.0149 | 0.599 | 0.007857283 | 2.8515 | 0.599 | 0.007857283 | 2.5646
0.799 | 0.01048075 | 3.2875 | 0.799 | 0.01048075 | 3.2634 | 0.799 | 0.01048075 | 3.1049 | 0.799 | 0.01048075 | 3.0077 | 0.799 | 0.01048075 | 2.8429 | 0.799 | 0.01048075 | 2.5567
0.999 | 0.01310422 | 3.2864 | 0.999 | 0.01310422 | 3.2616 | 0.999 | 0.01310422 | 3.1 | 0.999 | 0.01310422 | 3.0018 | 0.999 | 0.01310422 | 2.8358 | 0.999 | 0.01310422 | 2.5507
1.199 | 0.01572768 | 3.286 | 1.199 | 0.01572768 | 3.2605 | 1.199 | 0.01572768 | 3.0961 | 1.199 | 0.01572768 | 2.9969 | 1.199 | 0.01572768 | 2.8301 | 1.199 | 0.01572768 | 2.546
1.399 | 0.01835115 | 3.2859 | 1.399 | 0.01835115 | 3.2594 | 1.399 | 0.01835115 | 3.0928 | 1.399 | 0.01835115 | 2.9926 | 1.399 | 0.01835115 | 2.8251 | 1.399 | 0.01835115 | 2.5423
1.599 | 0.02097462 | 3.2858 | 1.599 | 0.02097462 | 3.2587 | 1.599 | 0.02097462 | 3.0903 | 1.599 | 0.02097462 | 2.9893 | 1.599 | 0.02097462 | 2.8207 | 1.599 | 0.02097462 | 2.5397
1.799 | 0.02359808 | 3.2857 | 1.799 | 0.02359808 | 3.2581 | 1.799 | 0.02359808 | 3.0878 | 1.799 | 0.02359808 | 2.9861 | 1.799 | 0.02359808 | 2.8173 | 1.799 | 0.02359808 | 2.5375
1.999 | 0.02622155 | 3.2857 | 1.999 | 0.02622155 | 3.2574 | 1.999 | 0.02622155 | 3.0858 | 1.999 | 0.02622155 | 2.9835 | 1.999 | 0.02622155 | 2.8144 | 1.999 | 0.02622155 | 2.5362
2.199 | 0.02884502 | 3.2857 | 2.199 | 0.02884502 | 3.257 | 2.199 | 0.02884502 | 3.0843 | 2.199 | 0.02884502 | 2.9814 | 2.199 | 0.02884502 | 2.8119 | 2.199 | 0.02884502 | 2.5358
2.399 | 0.03146849 | 3.2857 | 2.399 | 0.03146849 | 3.2565 | 2.399 | 0.03146849 | 3.0829 | 2.4 | 0.0314816 | 2.9797 | 2.399 | 0.03146849 | 2.8101 | 2.399 | 0.03146849 | 2.5357
2.599 | 0.03409195 | 3.2857 | 2.599 | 0.03409195 | 3.2562 | 2.599 | 0.03409195 | 3.0817 | 2.6 | 0.03410507 | 2.978 | 2.599 | 0.03409195 | 2.8085 | 2.599 | 0.03409195 | 2.5361
2.799 | 0.03671542 | 3.2856 | 2.799 | 0.03671542 | 3.2559 | 2.799 | 0.03671542 | 3.0807 | 2.8 | 0.03672854 | 2.9769 | 2.8 | 0.03672854 | 2.8075 | 2.8 | 0.03672854 | 2.537
2.999 | 0.03933889 | 3.2855 | 2.999 | 0.03933889 | 3.2556 | 2.999 | 0.03933889 | 3.0801 | 3 | 0.039352 | 2.9759 | 3 | 0.039352 | 2.8067 | 3 | 0.039352 | 2.5385
3.199 | 0.04196235 | 3.2854 | 3.199 | 0.04196235 | 3.2552 | 3.199 | 0.04196235 | 3.0793 | 3.2 | 0.04197547 | 2.9751 | 3.2 | 0.04197547 | 2.8062 | 3.2 | 0.04197547 | 2.5404
3.399 | 0.04458582 | 3.2854 | 3.399 | 0.04458582 | 3.255 | 3.4 | 0.04459894 | 3.0787 | 3.4 | 0.04459894 | 2.9745 | 3.4 | 0.04459894 | 2.8061 | 3.4 | 0.04459894 | 2.5424
3.599 | 0.04720929 | 3.2852 | 3.599 | 0.04720929 | 3.2545 | 3.6 | 0.0472224 | 3.0782 | 3.6 | 0.0472224 | 2.974 | 3.6 | 0.0472224 | 2.8062 | 3.6 | 0.0472224 | 2.545
3.799 | 0.04983275 | 3.2851 | 3.799 | 0.04983275 | 3.2542 | 3.8 | 0.04984587 | 3.0779 | 3.8 | 0.04984587 | 2.9738 | 3.8 | 0.04984587 | 2.8066 | 3.8 | 0.04984587 | 2.5479
3.999 | 0.05245622 | 3.285 | 3.999 | 0.05245622 | 3.2539 | 4 | 0.05246934 | 3.0776 | 4 | 0.05246934 | 2.9736 | 4 | 0.05246934 | 2.8071 | 4 | 0.05246934 | 2.5508
4.199 | 0.05507969 | 3.2849 | 4.199 | 0.05507969 | 3.2537 | 4.2 | 0.05509281 | 3.0774 | 4.2 | 0.05509281 | 2.9737 | 4.2 | 0.05509281 | 2.808 | 4.2 | 0.05509281 | 2.5542
4.399 | 0.05770315 | 3.2847 | 4.399 | 0.05770315 | 3.2534 | 4.4 | 0.05771627 | 3.0772 | 4.4 | 0.05771627 | 2.9737 | 4.4 | 0.05771627 | 2.8088 | 4.4 | 0.05771627 | 2.5576
4.599 | 0.06032662 | 3.2847 | 4.599 | 0.06032662 | 3.2531 | 4.6 | 0.06033974 | 3.077 | 4.6 | 0.06033974 | 2.9739 | 4.6 | 0.06033974 | 2.8098 | 4.6 | 0.06033974 | 2.5612
4.799 | 0.06295009 | 3.2845 | 4.799 | 0.06295009 | 3.2529 | 4.8 | 0.06296321 | 3.0769 | 4.8 | 0.06296321 | 2.9742 | 4.8 | 0.06296321 | 2.8108 | 4.8 | 0.06296321 | 2.5651
4.999 | 0.06557356 | 3.2844 | 4.999 | 0.06557356 | 3.2527 | 5 | 0.06558667 | 3.0769 | 5 | 0.06558667 | 2.9746 | 5 | 0.06558667 | 2.8121 | 5 | 0.06558667 | 2.5687
5.199 | 0.06819702 | 3.2843 | 5.199 | 0.06819702 | 3.2524 | 5.2 | 0.06821014 | 3.0768 | 5.2 | 0.06821014 | 2.975 | 5.2 | 0.06821014 | 2.8134 | 5.2 | 0.06821014 | 2.5729
5.399 | 0.07082049 | 3.284 | 5.399 | 0.07082049 | 3.2521 | 5.4 | 0.07083361 | 3.0768 | 5.4 | 0.07083361 | 2.9753 | 5.4 | 0.07083361 | 2.815 | 5.4 | 0.07083361 | 2.5768
5.599 | 0.07344396 | 3.284 | 5.599 | 0.07344396 | 3.2518 | 5.6 | 0.07345707 | 3.0768 | 5.6 | 0.07345707 | 2.9759 | 5.6 | 0.07345707 | 2.8164 | 5.6 | 0.07345707 | 2.5808
5.799 | 0.07606742 | 3.2837 | 5.799 | 0.07606742 | 3.2516 | 5.8 | 0.07608054 | 3.0769 | 5.8 | 0.07608054 | 2.9764 | 5.8 | 0.07608054 | 2.818 | 5.8 | 0.07608054 | 2.5851
5.999 | 0.07869089 | 3.2835 | 5.999 | 0.07869089 | 3.2514 | 6 | 0.07870401 | 3.077 | 6 | 0.07870401 | 2.9771 | 6 | 0.07870401 | 2.8197 | 6 | 0.07870401 | 2.5894
6.199 | 0.08131436 | 3.2834 | 6.199 | 0.08131436 | 3.2512 | 6.2 | 0.08132747 | 3.0771 | 6.2 | 0.08132747 | 2.9775 | 6.2 | 0.08132747 | 2.8213 | 6.2 | 0.08132747 | 2.5936
6.399 | 0.08393782 | 3.2833 | 6.399 | 0.08393782 | 3.251 | 6.4 | 0.08395094 | 3.0772 | 6.401 | 0.08396406 | 2.9782 | 6.4 | 0.08395094 | 2.8229 | 6.4 | 0.08395094 | 2.5978
6.599 | 0.08656129 | 3.2832 | 6.599 | 0.08656129 | 3.2507 | 6.6 | 0.08657441 | 3.0773 | 6.601 | 0.08658753 | 2.9788 | 6.6 | 0.08657441 | 2.8249 | 6.6 | 0.08657441 | 2.6021
6.799 | 0.08918476 | 3.2831 | 6.799 | 0.08918476 | 3.2504 | 6.8 | 0.08919787 | 3.0774 | 6.801 | 0.08921099 | 2.9797 | 6.8 | 0.08919787 | 2.8266 | 6.8 | 0.08919787 | 2.6062
6.999 | 0.09180822 | 3.283 | 6.999 | 0.09180822 | 3.2502 | 7 | 0.09182134 | 3.0776 | 7.001 | 0.09183446 | 2.9801 | 7 | 0.09182134 | 2.8283 | 7 | 0.09182134 | 2.6103
7.199 | 0.09443169 | 3.2828 | 7.199 | 0.09443169 | 3.2499 | 7.2 | 0.09444481 | 3.0777 | 7.201 | 0.09445793 | 2.981 | 7.201 | 0.09445793 | 2.8302 | 7.201 | 0.09445793 | 2.6145
7.399 | 0.09705516 | 3.2826 | 7.399 | 0.09705516 | 3.2496 | 7.401 | 0.09708139 | 3.0778 | 7.401 | 0.09708139 | 2.9817 | 7.401 | 0.09708139 | 2.832 | 7.401 | 0.09708139 | 2.6187
7.599 | 0.09967863 | 3.2824 | 7.599 | 0.09967863 | 3.2493 | 7.601 | 0.09970486 | 3.0779 | 7.601 | 0.09970486 | 2.9823 | 7.601 | 0.09970486 | 2.8338 | 7.601 | 0.09970486 | 2.6227
7.799 | 0.1023021 | 3.2822 | 7.799 | 0.1023021 | 3.2491 | 7.801 | 0.1023283 | 3.078 | 7.801 | 0.1023283 | 2.983 | 7.801 | 0.1023283 | 2.8355 | 7.801 | 0.1023283 | 2.6266
7.999 | 0.1049256 | 3.2821 | 7.999 | 0.1049256 | 3.2489 | 8.001 | 0.1049518 | 3.078 | 8.001 | 0.1049518 | 2.9837 | 8.001 | 0.1049518 | 2.8376 | 8.001 | 0.1049518 | 2.6306
8.199 | 0.107549 | 3.2819 | 8.199 | 0.107549 | 3.2487 | 8.201 | 0.1075753 | 3.0782 | 8.201 | 0.1075753 | 2.9846 | 8.201 | 0.1075753 | 2.8393 | 8.201 | 0.1075753 | 2.6346
8.399 | 0.1101725 | 3.2817 | 8.399 | 0.1101725 | 3.2484 | 8.401 | 0.1101987 | 3.0783 | 8.401 | 0.1101987 | 2.9851 | 8.401 | 0.1101987 | 2.841 | 8.401 | 0.1101987 | 2.6386
8.599 | 0.112796 | 3.2815 | 8.599 | 0.112796 | 3.2481 | 8.601 | 0.1128222 | 3.0785 | 8.601 | 0.1128222 | 2.986 | 8.601 | 0.1128222 | 2.8428 | 8.601 | 0.1128222 | 2.6424
8.799 | 0.1154194 | 3.2813 | 8.799 | 0.1154194 | 3.2478 | 8.801 | 0.1154457 | 3.0786 | 8.801 | 0.1154457 | 2.9867 | 8.801 | 0.1154457 | 2.8447 | 8.801 | 0.1154457 | 2.6459
8.999 | 0.1180429 | 3.2811 | 8.999 | 0.1180429 | 3.2475 | 9.001 | 0.1180691 | 3.0788 | 9.001 | 0.1180691 | 2.9873 | 9.001 | 0.1180691 | 2.8463 | 9.001 | 0.1180691 | 2.6495
9.199 | 0.1206664 | 3.2809 | 9.199 | 0.1206664 | 3.2473 | 9.201 | 0.1206926 | 3.0789 | 9.201 | 0.1206926 | 2.9879 | 9.201 | 0.1206926 | 2.8481 | 9.201 | 0.1206926 | 2.6533
9.399 | 0.1232898 | 3.2808 | 9.399 | 0.1232898 | 3.2471 | 9.401 | 0.1233161 | 3.0792 | 9.401 | 0.1233161 | 2.9886 | 9.401 | 0.1233161 | 2.8498 | 9.401 | 0.1233161 | 2.6567
9.599 | 0.1259133 | 3.2807 | 9.6 | 0.1259264 | 3.2468 | 9.601 | 0.1259395 | 3.0793 | 9.601 | 0.1259395 | 2.9894 | 9.601 | 0.1259395 | 2.8515 | 9.601 | 0.1259395 | 2.6602
9.799 | 0.1285368 | 3.2806 | 9.8 | 0.1285499 | 3.2466 | 9.801 | 0.128563 | 3.0793 | 9.801 | 0.128563 | 2.9899 | 9.801 | 0.128563 | 2.8531 | 9.801 | 0.128563 | 2.6636
9.999 | 0.1311602 | 3.2804 | 10 | 0.1311733 | 3.2465 | 10.001 | 0.1311865 | 3.0795 | 10.001 | 0.1311865 | 2.9906 | 10.001 | 0.1311865 | 2.8548 | 10.001 | 0.1311865 | 2.6671
10.199 | 0.1337837 | 3.2802 | 10.2 | 0.1337968 | 3.2462 | 10.201 | 0.1338099 | 3.0796 | 10.201 | 0.1338099 | 2.9912 | 10.201 | 0.1338099 | 2.8564 | 10.201 | 0.1338099 | 2.6704
10.399 | 0.1364072 | 3.2801 | 10.4 | 0.1364203 | 3.2459 | 10.401 | 0.1364334 | 3.0798 | 10.402 | 0.1364465 | 2.9921 | 10.401 | 0.1364334 | 2.858 | 10.401 | 0.1364334 | 2.6736
10.599 | 0.1390306 | 3.2799 | 10.6 | 0.1390437 | 3.2455 | 10.601 | 0.1390569 | 3.0799 | 10.602 | 0.13907 | 2.9924 | 10.601 | 0.1390569 | 2.8597 | 10.601 | 0.1390569 | 2.6769
10.799 | 0.1416541 | 3.2797 | 10.8 | 0.1416672 | 3.2453 | 10.801 | 0.1416803 | 3.08 | 10.802 | 0.1416934 | 2.9931 | 10.801 | 0.1416803 | 2.861 | 10.801 | 0.1416803 | 2.68
10.999 | 0.1442776 | 3.2794 | 11 | 0.1442907 | 3.2451 | 11.001 | 0.1443038 | 3.0801 | 11.002 | 0.1443169 | 2.9936 | 11.001 | 0.1443038 | 2.8626 | 11.001 | 0.1443038 | 2.6831
11.199 | 0.146901 | 3.2792 | 11.2 | 0.1469141 | 3.2448 | 11.201 | 0.1469273 | 3.0803 | 11.202 | 0.1469404 | 2.9944 | 11.201 | 0.1469273 | 2.8642 | 11.201 | 0.1469273 | 2.686
11.399 | 0.1495245 | 3.279 | 11.4 | 0.1495376 | 3.2444 | 11.401 | 0.1495507 | 3.0803 | 11.402 | 0.1495638 | 2.9948 | 11.402 | 0.1495638 | 2.8656 | 11.401 | 0.1495507 | 2.6889
11.599 | 0.152148 | 3.2788 | 11.6 | 0.1521611 | 3.2442 | 11.602 | 0.1521873 | 3.0803 | 11.602 | 0.1521873 | 2.9954 | 11.602 | 0.1521873 | 2.867 | 11.602 | 0.1521873 | 2.6918
11.799 | 0.1547714 | 3.2785 | 11.8 | 0.1547845 | 3.244 | 11.802 | 0.1548108 | 3.0804 | 11.802 | 0.1548108 | 2.9959 | 11.802 | 0.1548108 | 2.8684 | 11.802 | 0.1548108 | 2.6947
11.999 | 0.1573949 | 3.2784 | 12 | 0.157408 | 3.2439 | 12.002 | 0.1574342 | 3.0805 | 12.002 | 0.1574342 | 2.9965 | 12.002 | 0.1574342 | 2.8697 | 12.002 | 0.1574342 | 2.6974
12.199 | 0.1600184 | 3.2783 | 12.2 | 0.1600315 | 3.2436 | 12.202 | 0.1600577 | 3.0805 | 12.202 | 0.1600577 | 2.997 | 12.202 | 0.1600577 | 2.871 | 12.202 | 0.1600577 | 2.7001
12.399 | 0.1626418 | 3.2781 | 12.4 | 0.1626549 | 3.2432 | 12.402 | 0.1626812 | 3.0806 | 12.402 | 0.1626812 | 2.9974 | 12.402 | 0.1626812 | 2.8723 | 12.402 | 0.1626812 | 2.7028
12.599 | 0.1652653 | 3.2778 | 12.6 | 0.1652784 | 3.2429 | 12.602 | 0.1653047 | 3.0806 | 12.602 | 0.1653047 | 2.9979 | 12.602 | 0.1653047 | 2.8737 | 12.602 | 0.1653047 | 2.7052
12.799 | 0.1678888 | 3.2776 | 12.8 | 0.1679019 | 3.2426 | 12.802 | 0.1679281 | 3.0807 | 12.802 | 0.1679281 | 2.9984 | 12.802 | 0.1679281 | 2.8748 | 12.802 | 0.1679281 | 2.7077
12.999 | 0.1705122 | 3.2773 | 13 | 0.1705253 | 3.2423 | 13.002 | 0.1705516 | 3.0808 | 13.002 | 0.1705516 | 2.999 | 13.002 | 0.1705516 | 2.8761 | 13.002 | 0.1705516 | 2.7101
13.199 | 0.1731357 | 3.2771 | 13.2 | 0.1731488 | 3.2421 | 13.202 | 0.1731751 | 3.0809 | 13.202 | 0.1731751 | 2.9994 | 13.202 | 0.1731751 | 2.8772 | 13.202 | 0.1731751 | 2.7126
13.399 | 0.1757592 | 3.2769 | 13.4 | 0.1757723 | 3.2418 | 13.402 | 0.1757985 | 3.0809 | 13.402 | 0.1757985 | 2.9996 | 13.402 | 0.1757985 | 2.8785 | 13.402 | 0.1757985 | 2.715
13.599 | 0.1783826 | 3.2767 | 13.6 | 0.1783957 | 3.2416 | 13.602 | 0.178422 | 3.0809 | 13.602 | 0.178422 | 3.0001 | 13.602 | 0.178422 | 2.8794 | 13.602 | 0.178422 | 2.7174
13.799 | 0.1810061 | 3.2764 | 13.8 | 0.1810192 | 3.2414 | 13.802 | 0.1810455 | 3.081 | 13.802 | 0.1810455 | 3.0006 | 13.802 | 0.1810455 | 2.8805 | 13.802 | 0.1810455 | 2.7195
13.999 | 0.1836296 | 3.2761 | 14 | 0.1836427 | 3.2412 | 14.002 | 0.1836689 | 3.0811 | 14.002 | 0.1836689 | 3.0009 | 14.002 | 0.1836689 | 2.8817 | 14.002 | 0.1836689 | 2.7216
14.199 | 0.186253 | 3.276 | 14.2 | 0.1862662 | 3.2409 | 14.202 | 0.1862924 | 3.081 | 14.202 | 0.1862924 | 3.0014 | 14.202 | 0.1862924 | 2.8825 | 14.202 | 0.1862924 | 2.7235
14.399 | 0.1888765 | 3.2758 | 14.4 | 0.1888896 | 3.2406 | 14.402 | 0.1889159 | 3.0811 | 14.403 | 0.188929 | 3.0017 | 14.402 | 0.1889159 | 2.8836 | 14.402 | 0.1889159 | 2.7255
14.599 | 0.1915 | 3.2758 | 14.6 | 0.1915131 | 3.2403 | 14.602 | 0.1915393 | 3.0812 | 14.603 | 0.1915524 | 3.002 | 14.602 | 0.1915393 | 2.8845 | 14.602 | 0.1915393 | 2.7274
14.799 | 0.1941234 | 3.2755 | 14.8 | 0.1941366 | 3.24 | 14.802 | 0.1941628 | 3.0812 | 14.803 | 0.1941759 | 3.0024 | 14.802 | 0.1941628 | 2.8855 | 14.802 | 0.1941628 | 2.7295
14.999 | 0.1967469 | 3.2754 | 15 | 0.19676 | 3.2397 | 15.002 | 0.1967863 | 3.0812 | 15.003 | 0.1967994 | 3.0027 | 15.002 | 0.1967863 | 2.8866 | 15.002 | 0.1967863 | 2.7314
15.199 | 0.1993704 | 3.2751 | 15.2 | 0.1993835 | 3.2394 | 15.202 | 0.1994097 | 3.0812 | 15.203 | 0.1994228 | 3.0031 | 15.202 | 0.1994097 | 2.8873 | 15.202 | 0.1994097 | 2.7332
15.399 | 0.2019938 | 3.2748 | 15.4 | 0.202007 | 3.2392 | 15.402 | 0.2020332 | 3.0812 | 15.403 | 0.2020463 | 3.0033 | 15.403 | 0.2020463 | 2.8883 | 15.402 | 0.2020332 | 2.7348
15.599 | 0.2046173 | 3.2746 | 15.6 | 0.2046304 | 3.239 | 15.603 | 0.2046698 | 3.0812 | 15.603 | 0.2046698 | 3.0037 | 15.603 | 0.2046698 | 2.8891 | 15.602 | 0.2046567 | 2.7368
15.799 | 0.2072408 | 3.2744 | 15.8 | 0.2072539 | 3.2387 | 15.803 | 0.2072932 | 3.0812 | 15.803 | 0.2072932 | 3.004 | 15.803 | 0.2072932 | 2.8899 | 15.802 | 0.2072801 | 2.7383
15.999 | 0.2098642 | 3.274 | 16 | 0.2098774 | 3.2383 | 16.003 | 0.2099167 | 3.0812 | 16.003 | 0.2099167 | 3.0044 | 16.003 | 0.2099167 | 2.8907 | 16.003 | 0.2099167 | 2.74
16.199 | 0.2124877 | 3.2737 | 16.2 | 0.2125008 | 3.238 | 16.203 | 0.2125402 | 3.0812 | 16.203 | 0.2125402 | 3.0045 | 16.203 | 0.2125402 | 2.8915 | 16.203 | 0.2125402 | 2.7416
16.399 | 0.2151112 | 3.2735 | 16.4 | 0.2151243 | 3.2377 | 16.403 | 0.2151636 | 3.0812 | 16.403 | 0.2151636 | 3.0047 | 16.403 | 0.2151636 | 2.8922 | 16.403 | 0.2151636 | 2.7431
16.599 | 0.2177346 | 3.2734 | 16.6 | 0.2177478 | 3.2373 | 16.603 | 0.2177871 | 3.0812 | 16.603 | 0.2177871 | 3.0049 | 16.603 | 0.2177871 | 2.8929 | 16.603 | 0.2177871 | 2.7445
16.799 | 0.2203581 | 3.2731 | 16.8 | 0.2203712 | 3.237 | 16.803 | 0.2204106 | 3.0812 | 16.803 | 0.2204106 | 3.0052 | 16.803 | 0.2204106 | 2.8938 | 16.803 | 0.2204106 | 2.7459
16.999 | 0.2229816 | 3.2728 | 17 | 0.2229947 | 3.2367 | 17.003 | 0.223034 | 3.0812 | 17.003 | 0.223034 | 3.0055 | 17.003 | 0.223034 | 2.8943 | 17.003 | 0.223034 | 2.7472
17.199 | 0.225605 | 3.2725 | 17.2 | 0.2256182 | 3.2365 | 17.203 | 0.2256575 | 3.0812 | 17.203 | 0.2256575 | 3.0057 | 17.203 | 0.2256575 | 2.8951 | 17.203 | 0.2256575 | 2.7487
17.399 | 0.2282285 | 3.2722 | 17.4 | 0.2282416 | 3.2363 | 17.403 | 0.228281 | 3.0811 | 17.403 | 0.228281 | 3.0058 | 17.403 | 0.228281 | 2.8957 | 17.403 | 0.228281 | 2.7499
17.599 | 0.230852 | 3.272 | 17.6 | 0.2308651 | 3.236 | 17.603 | 0.2309044 | 3.0811 | 17.603 | 0.2309044 | 3.006 | 17.603 | 0.2309044 | 2.8964 | 17.603 | 0.2309044 | 2.7513
17.799 | 0.2334754 | 3.2718 | 17.8 | 0.2334886 | 3.2357 | 17.803 | 0.2335279 | 3.081 | 17.803 | 0.2335279 | 3.0063 | 17.803 | 0.2335279 | 2.8968 | 17.803 | 0.2335279 | 2.7524
17.999 | 0.2360989 | 3.2715 | 18 | 0.236112 | 3.2354 | 18.003 | 0.2361514 | 3.0809 | 18.003 | 0.2361514 | 3.0064 | 18.003 | 0.2361514 | 2.8974 | 18.003 | 0.2361514 | 2.7536
18.199 | 0.2387224 | 3.2712 | 18.2 | 0.2387355 | 3.235 | 18.203 | 0.2387748 | 3.0809 | 18.203 | 0.2387748 | 3.0067 | 18.203 | 0.2387748 | 2.8979 | 18.203 | 0.2387748 | 2.7546
18.399 | 0.2413458 | 3.271 | 18.4 | 0.241359 | 3.2347 | 18.403 | 0.2413983 | 3.0809 | 18.404 | 0.2414114 | 3.0067 | 18.403 | 0.2413983 | 2.8985 | 18.403 | 0.2413983 | 2.7557
18.599 | 0.2439693 | 3.2708 | 18.6 | 0.2439824 | 3.2344 | 18.603 | 0.2440218 | 3.0808 | 18.604 | 0.2440349 | 3.0068 | 18.603 | 0.2440218 | 2.8989 | 18.603 | 0.2440218 | 2.7568
18.799 | 0.2465928 | 3.2706 | 18.8 | 0.2466059 | 3.2341 | 18.803 | 0.2466452 | 3.0807 | 18.804 | 0.2466584 | 3.0069 | 18.803 | 0.2466452 | 2.8993 | 18.803 | 0.2466452 | 2.7578
18.999 | 0.2492162 | 3.2703 | 19 | 0.2492294 | 3.2339 | 19.003 | 0.2492687 | 3.0806 | 19.004 | 0.2492818 | 3.007 | 19.003 | 0.2492687 | 2.8997 | 19.003 | 0.2492687 | 2.7588
19.199 | 0.2518397 | 3.2701 | 19.2 | 0.2518528 | 3.2335 | 19.203 | 0.2518922 | 3.0806 | 19.204 | 0.2519053 | 3.007 | 19.203 | 0.2518922 | 2.9002 | 19.203 | 0.2518922 | 2.7596
19.399 | 0.2544632 | 3.2698 | 19.4 | 0.2544763 | 3.2331 | 19.403 | 0.2545156 | 3.0805 | 19.404 | 0.2545288 | 3.0072 | 19.403 | 0.2545156 | 2.9006 | 19.403 | 0.2545156 | 2.7606
19.599 | 0.2570866 | 3.2694 | 19.6 | 0.2570998 | 3.2329 | 19.604 | 0.2571522 | 3.0805 | 19.604 | 0.2571522 | 3.0073 | 19.604 | 0.2571522 | 2.901 | 19.603 | 0.2571391 | 2.7615
19.799 | 0.2597101 | 3.2691 | 19.8 | 0.2597232 | 3.2326 | 19.804 | 0.2597757 | 3.0804 | 19.804 | 0.2597757 | 3.0073 | 19.804 | 0.2597757 | 2.9014 | 19.803 | 0.2597626 | 2.7621
19.999 | 0.2623336 | 3.2687 | 20 | 0.2623467 | 3.2322 | 20.004 | 0.2623992 | 3.0804 | 20.004 | 0.2623992 | 3.0073 | 20.004 | 0.2623992 | 2.9015 | 20.003 | 0.262386 | 2.7629
20.199 | 0.264957 | 3.2685 | 20.2 | 0.2649702 | 3.232 | 20.204 | 0.2650226 | 3.0803 | 20.204 | 0.2650226 | 3.0074 | 20.204 | 0.2650226 | 2.902 | 20.204 | 0.2650226 | 2.7638
20.399 | 0.2675805 | 3.2683 | 20.4 | 0.2675936 | 3.2318 | 20.404 | 0.2676461 | 3.0803 | 20.404 | 0.2676461 | 3.0075 | 20.404 | 0.2676461 | 2.9023 | 20.404 | 0.2676461 | 2.7643
20.599 | 0.270204 | 3.2678 | 20.6 | 0.2702171 | 3.2314 | 20.604 | 0.2702696 | 3.0802 | 20.604 | 0.2702696 | 3.0076 | 20.604 | 0.2702696 | 2.9027 | 20.604 | 0.2702696 | 2.7651
20.799 | 0.2728274 | 3.2675 | 20.8 | 0.2728406 | 3.2311 | 20.804 | 0.272893 | 3.08 | 20.804 | 0.272893 | 3.0076 | 20.804 | 0.272893 | 2.9027 | 20.804 | 0.272893 | 2.7657
20.999 | 0.2754509 | 3.2671 | 21 | 0.275464 | 3.2307 | 21.004 | 0.2755165 | 3.0799 | 21.004 | 0.2755165 | 3.0076 | 21.004 | 0.2755165 | 2.903 | 21.004 | 0.2755165 | 2.7663
21.199 | 0.2780744 | 3.2667 | 21.2 | 0.2780875 | 3.2304 | 21.204 | 0.27814 | 3.0798 | 21.204 | 0.27814 | 3.0076 | 21.204 | 0.27814 | 2.9033 | 21.204 | 0.27814 | 2.7667
21.399 | 0.2806978 | 3.2664 | 21.4 | 0.280711 | 3.23 | 21.404 | 0.2807634 | 3.0796 | 21.404 | 0.2807634 | 3.0076 | 21.404 | 0.2807634 | 2.9035 | 21.404 | 0.2807634 | 2.7673
21.599 | 0.2833213 | 3.2662 | 21.6 | 0.2833344 | 3.2296 | 21.604 | 0.2833869 | 3.0795 | 21.604 | 0.2833869 | 3.0076 | 21.604 | 0.2833869 | 2.9037 | 21.604 | 0.2833869 | 2.7678
21.799 | 0.2859448 | 3.2659 | 21.8 | 0.2859579 | 3.2294 | 21.804 | 0.2860104 | 3.0793 | 21.804 | 0.2860104 | 3.0076 | 21.804 | 0.2860104 | 2.9038 | 21.804 | 0.2860104 | 2.7683
21.999 | 0.2885682 | 3.2656 | 22 | 0.2885814 | 3.2291 | 22.004 | 0.2886338 | 3.0793 | 22.004 | 0.2886338 | 3.0076 | 22.004 | 0.2886338 | 2.9038 | 22.004 | 0.2886338 | 2.7688
22.199 | 0.2911917 | 3.2652 | 22.2 | 0.2912048 | 3.2287 | 22.204 | 0.2912573 | 3.0792 | 22.204 | 0.2912573 | 3.0076 | 22.204 | 0.2912573 | 2.9039 | 22.204 | 0.2912573 | 2.7691
22.399 | 0.2938152 | 3.2648 | 22.4 | 0.2938283 | 3.2282 | 22.404 | 0.2938808 | 3.079 | 22.405 | 0.2938939 | 3.0075 | 22.404 | 0.2938808 | 2.904 | 22.404 | 0.2938808 | 2.7694
22.599 | 0.2964386 | 3.2643 | 22.601 | 0.2964649 | 3.2279 | 22.604 | 0.2965042 | 3.0788 | 22.605 | 0.2965173 | 3.0074 | 22.604 | 0.2965042 | 2.904 | 22.604 | 0.2965042 | 2.7698
22.799 | 0.2990621 | 3.2639 | 22.801 | 0.2990883 | 3.2275 | 22.804 | 0.2991277 | 3.0786 | 22.805 | 0.2991408 | 3.0074 | 22.804 | 0.2991277 | 2.904 | 22.804 | 0.2991277 | 2.7701
22.999 | 0.3016856 | 3.2636 | 23.001 | 0.3017118 | 3.2272 | 23.004 | 0.3017512 | 3.0784 | 23.005 | 0.3017643 | 3.0073 | 23.004 | 0.3017512 | 2.9041 | 23.004 | 0.3017512 | 2.7703
23.199 | 0.304309 | 3.2633 | 23.201 | 0.3043353 | 3.227 | 23.204 | 0.3043746 | 3.0783 | 23.205 | 0.3043877 | 3.0073 | 23.204 | 0.3043746 | 2.9042 | 23.204 | 0.3043746 | 2.7705
23.399 | 0.3069325 | 3.2629 | 23.401 | 0.3069587 | 3.2268 | 23.404 | 0.3069981 | 3.078 | 23.405 | 0.3070112 | 3.0072 | 23.404 | 0.3069981 | 2.9043 | 23.404 | 0.3069981 | 2.7708
23.599 | 0.309556 | 3.2625 | 23.601 | 0.3095822 | 3.2264 | 23.605 | 0.3096347 | 3.078 | 23.605 | 0.3096347 | 3.007 | 23.604 | 0.3096216 | 2.9043 | 23.604 | 0.3096216 | 2.771
23.799 | 0.3121794 | 3.2623 | 23.801 | 0.3122057 | 3.226 | 23.805 | 0.3122581 | 3.0779 | 23.805 | 0.3122581 | 3.007 | 23.805 | 0.3122581 | 2.9042 | 23.804 | 0.312245 | 2.7711
23.999 | 0.3148029 | 3.2618 | 24.001 | 0.3148291 | 3.2256 | 24.005 | 0.3148816 | 3.0777 | 24.005 | 0.3148816 | 3.0069 | 24.005 | 0.3148816 | 2.9042 | 24.004 | 0.3148685 | 2.7713
24.198 | 0.3174133 | 3.2615 | 24.201 | 0.3174526 | 3.2252 | 24.205 | 0.3175051 | 3.0775 | 24.205 | 0.3175051 | 3.0068 | 24.205 | 0.3175051 | 2.9042 | 24.204 | 0.317492 | 2.7713
24.398 | 0.3200367 | 3.2613 | 24.401 | 0.3200761 | 3.2248 | 24.405 | 0.3201285 | 3.0773 | 24.405 | 0.3201285 | 3.0067 | 24.405 | 0.3201285 | 2.9041 | 24.404 | 0.3201154 | 2.7714
24.598 | 0.3226602 | 3.261 | 24.601 | 0.3226995 | 3.2245 | 24.605 | 0.322752 | 3.077 | 24.605 | 0.322752 | 3.0067 | 24.605 | 0.322752 | 2.904 | 24.605 | 0.322752 | 2.7713
24.798 | 0.3252837 | 3.2607 | 24.801 | 0.325323 | 3.2242 | 24.805 | 0.3253755 | 3.0768 | 24.805 | 0.3253755 | 3.0064 | 24.805 | 0.3253755 | 2.904 | 24.805 | 0.3253755 | 2.7713
24.998 | 0.3279071 | 3.2603 | 25.001 | 0.3279465 | 3.2238 | 25.005 | 0.327999 | 3.0766 | 25.005 | 0.327999 | 3.0063 | 25.005 | 0.327999 | 2.9039 | 25.005 | 0.327999 | 2.7712
25.198 | 0.3305306 | 3.26 | 25.201 | 0.3305699 | 3.2234 | 25.205 | 0.3306224 | 3.0765 | 25.205 | 0.3306224 | 3.006 | 25.205 | 0.3306224 | 2.9038 | 25.205 | 0.3306224 | 2.7711
25.398 | 0.3331541 | 3.2596 | 25.401 | 0.3331934 | 3.2231 | 25.405 | 0.3332459 | 3.0762 | 25.405 | 0.3332459 | 3.0058 | 25.405 | 0.3332459 | 2.9037 | 25.405 | 0.3332459 | 2.771
25.598 | 0.3357775 | 3.2592 | 25.601 | 0.3358169 | 3.2227 | 25.605 | 0.3358694 | 3.076 | 25.605 | 0.3358694 | 3.0057 | 25.605 | 0.3358694 | 2.9034 | 25.605 | 0.3358694 | 2.7708
25.798 | 0.338401 | 3.2589 | 25.801 | 0.3384403 | 3.2223 | 25.805 | 0.3384928 | 3.0758 | 25.805 | 0.3384928 | 3.0056 | 25.805 | 0.3384928 | 2.9032 | 25.805 | 0.3384928 | 2.7706
25.998 | 0.3410245 | 3.2587 | 26.001 | 0.3410638 | 3.2221 | 26.005 | 0.3411163 | 3.0757 | 26.005 | 0.3411163 | 3.0054 | 26.005 | 0.3411163 | 2.903 | 26.005 | 0.3411163 | 2.7704
26.198 | 0.3436479 | 3.2584 | 26.201 | 0.3436873 | 3.2219 | 26.205 | 0.3437398 | 3.0756 | 26.205 | 0.3437398 | 3.005 | 26.205 | 0.3437398 | 2.9027 | 26.205 | 0.3437398 | 2.7702
26.398 | 0.3462714 | 3.258 | 26.401 | 0.3463107 | 3.2215 | 26.405 | 0.3463632 | 3.0753 | 26.406 | 0.3463763 | 3.0049 | 26.405 | 0.3463632 | 2.9026 | 26.405 | 0.3463632 | 2.77
26.598 | 0.3488949 | 3.2577 | 26.601 | 0.3489342 | 3.2211 | 26.605 | 0.3489867 | 3.0751 | 26.606 | 0.3489998 | 3.0046 | 26.605 | 0.3489867 | 2.9022 | 26.605 | 0.3489867 | 2.7696
26.798 | 0.3515183 | 3.2574 | 26.801 | 0.3515577 | 3.2208 | 26.805 | 0.3516102 | 3.0748 | 26.806 | 0.3516233 | 3.0044 | 26.805 | 0.3516102 | 2.9018 | 26.805 | 0.3516102 | 2.7692
26.998 | 0.3541418 | 3.2571 | 27.001 | 0.3541812 | 3.2204 | 27.005 | 0.3542336 | 3.0746 | 27.006 | 0.3542467 | 3.0044 | 27.005 | 0.3542336 | 2.9015 | 27.005 | 0.3542336 | 2.769
27.198 | 0.3567653 | 3.2568 | 27.201 | 0.3568046 | 3.22 | 27.205 | 0.3568571 | 3.0743 | 27.206 | 0.3568702 | 3.004 | 27.205 | 0.3568571 | 2.9014 | 27.205 | 0.3568571 | 2.7688
27.398 | 0.3593887 | 3.2565 | 27.401 | 0.3594281 | 3.2196 | 27.405 | 0.3594806 | 3.0741 | 27.406 | 0.3594937 | 3.0038 | 27.405 | 0.3594806 | 2.901 | 27.405 | 0.3594806 | 2.7682
27.598 | 0.3620122 | 3.2563 | 27.601 | 0.3620516 | 3.2194 | 27.606 | 0.3621171 | 3.0737 | 27.606 | 0.3621171 | 3.0034 | 27.605 | 0.362104 | 2.9006 | 27.605 | 0.362104 | 2.7678
27.798 | 0.3646357 | 3.2561 | 27.801 | 0.364675 | 3.219 | 27.806 | 0.3647406 | 3.0735 | 27.806 | 0.3647406 | 3.0032 | 27.806 | 0.3647406 | 2.9002 | 27.805 | 0.3647275 | 2.7674
27.998 | 0.3672591 | 3.2559 | 28.001 | 0.3672985 | 3.2186 | 28.006 | 0.3673641 | 3.0733 | 28.006 | 0.3673641 | 3.0029 | 28.006 | 0.3673641 | 2.8998 | 28.005 | 0.367351 | 2.7668
28.198 | 0.3698826 | 3.2556 | 28.201 | 0.369922 | 3.2182 | 28.206 | 0.3699875 | 3.0731 | 28.206 | 0.3699875 | 3.0026 | 28.206 | 0.3699875 | 2.8994 | 28.205 | 0.3699744 | 2.7665
28.398 | 0.3725061 | 3.2553 | 28.401 | 0.3725454 | 3.2179 | 28.406 | 0.372611 | 3.0729 | 28.406 | 0.372611 | 3.0023 | 28.406 | 0.372611 | 2.899 | 28.405 | 0.3725979 | 2.766
28.598 | 0.3751295 | 3.2551 | 28.601 | 0.3751689 | 3.2175 | 28.606 | 0.3752345 | 3.0726 | 28.606 | 0.3752345 | 3.002 | 28.606 | 0.3752345 | 2.8987 | 28.605 | 0.3752214 | 2.7654
28.798 | 0.377753 | 3.2548 | 28.801 | 0.3777924 | 3.2172 | 28.806 | 0.3778579 | 3.0722 | 28.806 | 0.3778579 | 3.0018 | 28.806 | 0.3778579 | 2.8981 | 28.805 | 0.3778448 | 2.7649
28.998 | 0.3803765 | 3.2545 | 29.001 | 0.3804158 | 3.217 | 29.006 | 0.3804814 | 3.0719 | 29.006 | 0.3804814 | 3.0015 | 29.006 | 0.3804814 | 2.8977 | 29.006 | 0.3804814 | 2.7641
29.198 | 0.3829999 | 3.2542 | 29.201 | 0.3830393 | 3.2167 | 29.206 | 0.3831049 | 3.0717 | 29.206 | 0.3831049 | 3.0011 | 29.206 | 0.3831049 | 2.8971 | 29.206 | 0.3831049 | 2.7636
29.398 | 0.3856234 | 3.2539 | 29.401 | 0.3856628 | 3.2163 | 29.406 | 0.3857283 | 3.0713 | 29.406 | 0.3857283 | 3.0008 | 29.406 | 0.3857283 | 2.8966 | 29.406 | 0.3857283 | 2.7628
29.598 | 0.3882469 | 3.2537 | 29.601 | 0.3882862 | 3.2159 | 29.606 | 0.3883518 | 3.0711 | 29.606 | 0.3883518 | 3.0004 | 29.606 | 0.3883518 | 2.8961 | 29.606 | 0.3883518 | 2.762
29.798 | 0.3908703 | 3.2537 | 29.801 | 0.3909097 | 3.2155 | 29.806 | 0.3909753 | 3.0708 | 29.806 | 0.3909753 | 3.0001 | 29.806 | 0.3909753 | 2.8954 | 29.806 | 0.3909753 | 2.7614
29.998 | 0.3934938 | 3.2534 | 30.001 | 0.3935332 | 3.2151 | 30.006 | 0.3935987 | 3.0707 | 30.006 | 0.3935987 | 2.9996 | 30.006 | 0.3935987 | 2.8948 | 30.006 | 0.3935987 | 2.7606
30.198 | 0.3961173 | 3.2531 | 30.201 | 0.3961566 | 3.2147 | 30.206 | 0.3962222 | 3.0704 | 30.206 | 0.3962222 | 2.9994 | 30.206 | 0.3962222 | 2.8942 | 30.206 | 0.3962222 | 2.7596
30.398 | 0.3987407 | 3.2528 | 30.401 | 0.3987801 | 3.2144 | 30.406 | 0.3988457 | 3.07 | 30.407 | 0.3988588 | 2.999 | 30.406 | 0.3988457 | 2.8937 | 30.406 | 0.3988457 | 2.759
30.598 | 0.4013642 | 3.2526 | 30.601 | 0.4014036 | 3.2141 | 30.606 | 0.4014691 | 3.0697 | 30.607 | 0.4014823 | 2.9985 | 30.606 | 0.4014691 | 2.8929 | 30.606 | 0.4014691 | 2.758
30.798 | 0.4039877 | 3.2524 | 30.801 | 0.404027 | 3.2137 | 30.806 | 0.4040926 | 3.0694 | 30.807 | 0.4041057 | 2.9981 | 30.806 | 0.4040926 | 2.8923 | 30.806 | 0.4040926 | 2.7572
30.998 | 0.4066111 | 3.2522 | 31.001 | 0.4066505 | 3.2133 | 31.006 | 0.4067161 | 3.069 | 31.007 | 0.4067292 | 2.9976 | 31.006 | 0.4067161 | 2.8916 | 31.006 | 0.4067161 | 2.7564
31.198 | 0.4092346 | 3.2519 | 31.201 | 0.409274 | 3.213 | 31.206 | 0.4093395 | 3.0686 | 31.207 | 0.4093527 | 2.9972 | 31.206 | 0.4093395 | 2.891 | 31.206 | 0.4093395 | 2.7554
31.398 | 0.4118581 | 3.2517 | 31.401 | 0.4118974 | 3.2126 | 31.406 | 0.411963 | 3.0683 | 31.407 | 0.4119761 | 2.997 | 31.406 | 0.411963 | 2.8902 | 31.406 | 0.411963 | 2.7544
31.598 | 0.4144815 | 3.2515 | 31.601 | 0.4145209 | 3.2123 | 31.607 | 0.4145996 | 3.0681 | 31.607 | 0.4145996 | 2.9965 | 31.606 | 0.4145865 | 2.8894 | 31.606 | 0.4145865 | 2.7535
31.798 | 0.417105 | 3.2514 | 31.801 | 0.4171444 | 3.212 | 31.807 | 0.4172231 | 3.0678 | 31.807 | 0.4172231 | 2.996 | 31.806 | 0.4172099 | 2.8889 | 31.806 | 0.4172099 | 2.7524
31.998 | 0.4197285 | 3.2512 | 32.001 | 0.4197678 | 3.2117 | 32.007 | 0.4198465 | 3.0674 | 32.007 | 0.4198465 | 2.9956 | 32.007 | 0.4198465 | 2.888 | 32.006 | 0.4198334 | 2.7515
32.198 | 0.4223519 | 3.251 | 32.201 | 0.4223913 | 3.2113 | 32.207 | 0.42247 | 3.0669 | 32.207 | 0.42247 | 2.995 | 32.207 | 0.42247 | 2.8871 | 32.206 | 0.4224569 | 2.7504
32.398 | 0.4249754 | 3.2507 | 32.401 | 0.4250148 | 3.211 | 32.407 | 0.4250935 | 3.0667 | 32.407 | 0.4250935 | 2.9946 | 32.407 | 0.4250935 | 2.8864 | 32.406 | 0.4250803 | 2.7493
32.598 | 0.4275989 | 3.2505 | 32.601 | 0.4276382 | 3.2105 | 32.607 | 0.4277169 | 3.0663 | 32.607 | 0.4277169 | 2.9942 | 32.607 | 0.4277169 | 2.8854 | 32.606 | 0.4277038 | 2.7481
32.798 | 0.4302223 | 3.2502 | 32.801 | 0.4302617 | 3.2101 | 32.807 | 0.4303404 | 3.0659 | 32.807 | 0.4303404 | 2.9935 | 32.807 | 0.4303404 | 2.8844 | 32.806 | 0.4303273 | 2.7469
32.998 | 0.4328458 | 3.25 | 33.001 | 0.4328852 | 3.2098 | 33.007 | 0.4329639 | 3.0658 | 33.007 | 0.4329639 | 2.993 | 33.007 | 0.4329639 | 2.8836 | 33.006 | 0.4329507 | 2.7458
33.198 | 0.4354693 | 3.2497 | 33.201 | 0.4355086 | 3.2095 | 33.207 | 0.4355873 | 3.0654 | 33.207 | 0.4355873 | 2.9924 | 33.207 | 0.4355873 | 2.8826 | 33.207 | 0.4355873 | 2.7445
33.398 | 0.4380927 | 3.2494 | 33.401 | 0.4381321 | 3.2092 | 33.407 | 0.4382108 | 3.0649 | 33.407 | 0.4382108 | 2.9921 | 33.407 | 0.4382108 | 2.8817 | 33.407 | 0.4382108 | 2.7432
33.598 | 0.4407162 | 3.2492 | 33.601 | 0.4407556 | 3.2087 | 33.607 | 0.4408343 | 3.0645 | 33.607 | 0.4408343 | 2.9915 | 33.607 | 0.4408343 | 2.8806 | 33.607 | 0.4408343 | 2.7419
33.798 | 0.4433397 | 3.249 | 33.801 | 0.443379 | 3.2083 | 33.807 | 0.4434577 | 3.0642 | 33.807 | 0.4434577 | 2.9909 | 33.807 | 0.4434577 | 2.8795 | 33.807 | 0.4434577 | 2.7406
33.998 | 0.4459631 | 3.2489 | 34.002 | 0.4460156 | 3.2079 | 34.007 | 0.4460812 | 3.0637 | 34.007 | 0.4460812 | 2.9903 | 34.007 | 0.4460812 | 2.8787 | 34.007 | 0.4460812 | 2.7392
34.198 | 0.4485866 | 3.2488 | 34.202 | 0.4486391 | 3.2076 | 34.207 | 0.4487047 | 3.0634 | 34.208 | 0.4487178 | 2.9897 | 34.207 | 0.4487047 | 2.8775 | 34.207 | 0.4487047 | 2.7376
34.398 | 0.4512101 | 3.2485 | 34.402 | 0.4512625 | 3.2073 | 34.407 | 0.4513281 | 3.0632 | 34.408 | 0.4513412 | 2.9892 | 34.407 | 0.4513281 | 2.8764 | 34.407 | 0.4513281 | 2.7361
34.598 | 0.4538335 | 3.2481 | 34.602 | 0.453886 | 3.207 | 34.607 | 0.4539516 | 3.0626 | 34.608 | 0.4539647 | 2.9885 | 34.607 | 0.4539516 | 2.8752 | 34.607 | 0.4539516 | 2.7346
34.798 | 0.456457 | 3.2478 | 34.802 | 0.4565095 | 3.2066 | 34.807 | 0.4565751 | 3.0621 | 34.808 | 0.4565882 | 2.9879 | 34.807 | 0.4565751 | 2.8741 | 34.807 | 0.4565751 | 2.7331
34.998 | 0.4590805 | 3.2476 | 35.002 | 0.4591329 | 3.2062 | 35.007 | 0.4591985 | 3.0618 | 35.008 | 0.4592116 | 2.9873 | 35.007 | 0.4591985 | 2.8727 | 35.007 | 0.4591985 | 2.7316
35.198 | 0.4617039 | 3.2474 | 35.202 | 0.4617564 | 3.2059 | 35.207 | 0.461822 | 3.0613 | 35.208 | 0.4618351 | 2.9867 | 35.207 | 0.461822 | 2.8715 | 35.207 | 0.461822 | 2.7299
35.398 | 0.4643274 | 3.2472 | 35.402 | 0.4643799 | 3.2053 | 35.407 | 0.4644455 | 3.0609 | 35.408 | 0.4644586 | 2.986 | 35.407 | 0.4644455 | 2.87 | 35.407 | 0.4644455 | 2.7283
35.598 | 0.4669509 | 3.2469 | 35.602 | 0.4670033 | 3.2049 | 35.608 | 0.467082 | 3.0607 | 35.608 | 0.467082 | 2.9853 | 35.607 | 0.4670689 | 2.8686 | 35.607 | 0.4670689 | 2.7268
35.798 | 0.4695743 | 3.2466 | 35.802 | 0.4696268 | 3.2047 | 35.808 | 0.4697055 | 3.0602 | 35.808 | 0.4697055 | 2.9847 | 35.807 | 0.4696924 | 2.8672 | 35.807 | 0.4696924 | 2.7249
35.998 | 0.4721978 | 3.2465 | 36.002 | 0.4722503 | 3.2043 | 36.008 | 0.472329 | 3.0597 | 36.008 | 0.472329 | 2.9839 | 36.007 | 0.4723159 | 2.8658 | 36.007 | 0.4723159 | 2.7232
36.198 | 0.4748213 | 3.2464 | 36.202 | 0.4748737 | 3.2039 | 36.208 | 0.4749524 | 3.0593 | 36.208 | 0.4749524 | 2.9832 | 36.208 | 0.4749524 | 2.8644 | 36.207 | 0.4749393 | 2.7216
36.398 | 0.4774447 | 3.2462 | 36.402 | 0.4774972 | 3.2035 | 36.408 | 0.4775759 | 3.0588 | 36.408 | 0.4775759 | 2.9824 | 36.408 | 0.4775759 | 2.8628 | 36.407 | 0.4775628 | 2.7199
36.598 | 0.4800682 | 3.2459 | 36.602 | 0.4801207 | 3.2031 | 36.608 | 0.4801994 | 3.0583 | 36.608 | 0.4801994 | 2.9819 | 36.608 | 0.4801994 | 2.8613 | 36.607 | 0.4801863 | 2.7179
36.798 | 0.4826917 | 3.2456 | 36.802 | 0.4827441 | 3.2027 | 36.808 | 0.4828229 | 3.0581 | 36.808 | 0.4828229 | 2.9811 | 36.808 | 0.4828229 | 2.8597 | 36.807 | 0.4828097 | 2.7161
36.998 | 0.4853151 | 3.2454 | 37.002 | 0.4853676 | 3.2024 | 37.008 | 0.4854463 | 3.0576 | 37.008 | 0.4854463 | 2.9802 | 37.008 | 0.4854463 | 2.858 | 37.007 | 0.4854332 | 2.7141
37.198 | 0.4879386 | 3.2452 | 37.202 | 0.4879911 | 3.2021 | 37.208 | 0.4880698 | 3.057 | 37.208 | 0.4880698 | 2.9796 | 37.208 | 0.4880698 | 2.8563 | 37.207 | 0.4880567 | 2.7122
37.398 | 0.4905621 | 3.2449 | 37.402 | 0.4906145 | 3.2018 | 37.408 | 0.4906933 | 3.0566 | 37.408 | 0.4906933 | 2.9787 | 37.408 | 0.4906933 | 2.8547 | 37.408 | 0.4906933 | 2.7101
37.598 | 0.4931855 | 3.2446 | 37.602 | 0.493238 | 3.2013 | 37.608 | 0.4933167 | 3.056 | 37.608 | 0.4933167 | 2.9778 | 37.608 | 0.4933167 | 2.8528 | 37.608 | 0.4933167 | 2.708
37.798 | 0.495809 | 3.2443 | 37.802 | 0.4958615 | 3.201 | 37.808 | 0.4959402 | 3.0558 | 37.808 | 0.4959402 | 2.9772 | 37.808 | 0.4959402 | 2.851 | 37.808 | 0.4959402 | 2.706
37.998 | 0.4984325 | 3.2441 | 38.002 | 0.4984849 | 3.2005 | 38.008 | 0.4985637 | 3.0553 | 38.008 | 0.4985637 | 2.9763 | 38.008 | 0.4985637 | 2.8492 | 38.008 | 0.4985637 | 2.7039
38.198 | 0.5010559 | 3.2439 | 38.202 | 0.5011084 | 3.2001 | 38.208 | 0.5011871 | 3.0547 | 38.209 | 0.5012002 | 2.9753 | 38.208 | 0.5011871 | 2.8473 | 38.208 | 0.5011871 | 2.7017
38.398 | 0.5036794 | 3.2438 | 38.402 | 0.5037319 | 3.1998 | 38.408 | 0.5038106 | 3.0543 | 38.409 | 0.5038237 | 2.9745 | 38.408 | 0.5038106 | 2.8452 | 38.408 | 0.5038106 | 2.6995
38.598 | 0.5063029 | 3.2436 | 38.602 | 0.5063553 | 3.1994 | 38.608 | 0.5064341 | 3.0537 | 38.609 | 0.5064472 | 2.9735 | 38.608 | 0.5064341 | 2.8433 | 38.608 | 0.5064341 | 2.6973
38.798 | 0.5089263 | 3.2433 | 38.802 | 0.5089788 | 3.1989 | 38.808 | 0.5090575 | 3.0533 | 38.809 | 0.5090706 | 2.9726 | 38.808 | 0.5090575 | 2.8412 | 38.808 | 0.5090575 | 2.6951
38.998 | 0.5115498 | 3.243 | 39.002 | 0.5116023 | 3.1985 | 39.008 | 0.511681 | 3.0528 | 39.009 | 0.5116941 | 2.9717 | 39.008 | 0.511681 | 2.8391 | 39.008 | 0.511681 | 2.6928
39.198 | 0.5141733 | 3.2427 | 39.202 | 0.5142257 | 3.198 | 39.208 | 0.5143045 | 3.0522 | 39.209 | 0.5143176 | 2.9706 | 39.208 | 0.5143045 | 2.837 | 39.208 | 0.5143045 | 2.6905
39.398 | 0.5167967 | 3.2425 | 39.402 | 0.5168492 | 3.1977 | 39.408 | 0.5169279 | 3.0517 | 39.409 | 0.516941 | 2.9699 | 39.408 | 0.5169279 | 2.8348 | 39.408 | 0.5169279 | 2.688
39.598 | 0.5194202 | 3.2421 | 39.602 | 0.5194727 | 3.1974 | 39.609 | 0.5195645 | 3.0512 | 39.609 | 0.5195645 | 2.9688 | 39.608 | 0.5195514 | 2.8325 | 39.608 | 0.5195514 | 2.6856
39.798 | 0.5220437 | 3.2419 | 39.802 | 0.5220962 | 3.197 | 39.809 | 0.522188 | 3.0508 | 39.809 | 0.522188 | 2.9676 | 39.808 | 0.5221749 | 2.8302 | 39.808 | 0.5221749 | 2.6831
39.998 | 0.5246671 | 3.2416 | 40.002 | 0.5247196 | 3.1966 | 40.009 | 0.5248114 | 3.0501 | 40.009 | 0.5248114 | 2.9667 | 40.008 | 0.5247983 | 2.8279 | 40.008 | 0.5247983 | 2.6807
40.198 | 0.5272906 | 3.2415 | 40.202 | 0.5273431 | 3.1962 | 40.209 | 0.5274349 | 3.0497 | 40.209 | 0.5274349 | 2.9656 | 40.208 | 0.5274218 | 2.8253 | 40.208 | 0.5274218 | 2.678
40.398 | 0.5299141 | 3.2413 | 40.402 | 0.5299666 | 3.1957 | 40.409 | 0.5300584 | 3.049 | 40.409 | 0.5300584 | 2.9646 | 40.409 | 0.5300584 | 2.8229 | 40.408 | 0.5300453 | 2.6753
40.598 | 0.5325375 | 3.2411 | 40.602 | 0.53259 | 3.1952 | 40.609 | 0.5326818 | 3.0485 | 40.609 | 0.5326818 | 2.9634 | 40.609 | 0.5326818 | 2.8203 | 40.608 | 0.5326687 | 2.6726
40.798 | 0.535161 | 3.2409 | 40.802 | 0.5352135 | 3.1949 | 40.809 | 0.5353053 | 3.048 | 40.809 | 0.5353053 | 2.9624 | 40.809 | 0.5353053 | 2.8177 | 40.808 | 0.5352922 | 2.6698
40.998 | 0.5377845 | 3.2406 | 41.002 | 0.537837 | 3.1946 | 41.009 | 0.5379288 | 3.0473 | 41.009 | 0.5379288 | 2.9611 | 41.009 | 0.5379288 | 2.8149 | 41.008 | 0.5379157 | 2.6672
41.198 | 0.5404079 | 3.2403 | 41.202 | 0.5404604 | 3.1941 | 41.209 | 0.5405522 | 3.0467 | 41.209 | 0.5405522 | 2.96 | 41.209 | 0.5405522 | 2.8121 | 41.208 | 0.5405391 | 2.6643
41.398 | 0.5430314 | 3.24 | 41.402 | 0.5430839 | 3.1936 | 41.409 | 0.5431757 | 3.0461 | 41.409 | 0.5431757 | 2.9586 | 41.409 | 0.5431757 | 2.8095 | 41.408 | 0.5431626 | 2.6613
41.598 | 0.5456549 | 3.2397 | 41.602 | 0.5457074 | 3.1931 | 41.609 | 0.5457992 | 3.0458 | 41.609 | 0.5457992 | 2.9577 | 41.609 | 0.5457992 | 2.8065 | 41.609 | 0.5457992 | 2.6586
41.798 | 0.5482783 | 3.2394 | 41.802 | 0.5483308 | 3.1928 | 41.809 | 0.5484226 | 3.0451 | 41.809 | 0.5484226 | 2.9563 | 41.809 | 0.5484226 | 2.8036 | 41.809 | 0.5484226 | 2.6555
41.998 | 0.5509018 | 3.2392 | 42.002 | 0.5509543 | 3.1925 | 42.009 | 0.5510461 | 3.0445 | 42.009 | 0.5510461 | 2.955 | 42.009 | 0.5510461 | 2.8009 | 42.009 | 0.5510461 | 2.6526
42.198 | 0.5535253 | 3.239 | 42.202 | 0.5535778 | 3.1922 | 42.209 | 0.5536696 | 3.0438 | 42.21 | 0.5536827 | 2.9535 | 42.209 | 0.5536696 | 2.798 | 42.209 | 0.5536696 | 2.6494
42.398 | 0.5561488 | 3.2387 | 42.402 | 0.5562012 | 3.1918 | 42.409 | 0.556293 | 3.0434 | 42.41 | 0.5563062 | 2.9522 | 42.409 | 0.556293 | 2.7949 | 42.409 | 0.556293 | 2.6463
42.598 | 0.5587722 | 3.2384 | 42.602 | 0.5588247 | 3.1914 | 42.609 | 0.5589165 | 3.0425 | 42.61 | 0.5589296 | 2.9506 | 42.609 | 0.5589165 | 2.7917 | 42.609 | 0.5589165 | 2.6435
42.798 | 0.5613957 | 3.238 | 42.802 | 0.5614482 | 3.1908 | 42.809 | 0.56154 | 3.042 | 42.81 | 0.5615531 | 2.9492 | 42.809 | 0.56154 | 2.7886 | 42.809 | 0.56154 | 2.6402
42.998 | 0.5640192 | 3.2377 | 43.002 | 0.5640716 | 3.1904 | 43.009 | 0.5641634 | 3.0413 | 43.01 | 0.5641766 | 2.9478 | 43.009 | 0.5641634 | 2.7852 | 43.009 | 0.5641634 | 2.6369
43.198 | 0.5666426 | 3.2374 | 43.202 | 0.5666951 | 3.1901 | 43.209 | 0.5667869 | 3.0408 | 43.21 | 0.5668 | 2.946 | 43.209 | 0.5667869 | 2.7818 | 43.209 | 0.5667869 | 2.6337
43.398 | 0.5692661 | 3.2371 | 43.402 | 0.5693186 | 3.1896 | 43.409 | 0.5694104 | 3.0401 | 43.41 | 0.5694235 | 2.9444 | 43.409 | 0.5694104 | 2.7786 | 43.409 | 0.5694104 | 2.6302
43.598 | 0.5718896 | 3.2367 | 43.602 | 0.571942 | 3.1891 | 43.61 | 0.572047 | 3.0394 | 43.61 | 0.572047 | 2.9429 | 43.609 | 0.5720338 | 2.7751 | 43.609 | 0.5720338 | 2.6267
43.798 | 0.574513 | 3.2365 | 43.802 | 0.5745655 | 3.1886 | 43.81 | 0.5746704 | 3.0388 | 43.81 | 0.5746704 | 2.9411 | 43.809 | 0.5746573 | 2.7714 | 43.809 | 0.5746573 | 2.6233
43.998 | 0.5771365 | 3.2363 | 44.003 | 0.5772021 | 3.1882 | 44.01 | 0.5772939 | 3.0382 | 44.01 | 0.5772939 | 2.9394 | 44.009 | 0.5772808 | 2.7678 | 44.009 | 0.5772808 | 2.6196
44.198 | 0.57976 | 3.236 | 44.203 | 0.5798255 | 3.1878 | 44.21 | 0.5799174 | 3.0375 | 44.21 | 0.5799174 | 2.9376 | 44.209 | 0.5799042 | 2.7641 | 44.209 | 0.5799042 | 2.6159
44.398 | 0.5823834 | 3.2356 | 44.403 | 0.582449 | 3.1874 | 44.41 | 0.5825408 | 3.0367 | 44.41 | 0.5825408 | 2.9358 | 44.409 | 0.5825277 | 2.7604 | 44.409 | 0.5825277 | 2.6122
44.598 | 0.5850069 | 3.2353 | 44.603 | 0.5850725 | 3.1869 | 44.61 | 0.5851643 | 3.0362 | 44.61 | 0.5851643 | 2.9337 | 44.61 | 0.5851643 | 2.7567 | 44.609 | 0.5851512 | 2.6086
44.798 | 0.5876304 | 3.2348 | 44.803 | 0.5876959 | 3.1864 | 44.81 | 0.5877878 | 3.0356 | 44.81 | 0.5877878 | 2.9319 | 44.81 | 0.5877878 | 2.7525 | 44.809 | 0.5877746 | 2.6047
44.998 | 0.5902538 | 3.2344 | 45.003 | 0.5903194 | 3.1859 | 45.01 | 0.5904112 | 3.0349 | 45.01 | 0.5904112 | 2.9296 | 45.01 | 0.5904112 | 2.7486 | 45.009 | 0.5903981 | 2.6008
45.198 | 0.5928773 | 3.2341 | 45.203 | 0.5929429 | 3.1853 | 45.21 | 0.5930347 | 3.0341 | 45.21 | 0.5930347 | 2.9278 | 45.21 | 0.5930347 | 2.7445 | 45.209 | 0.5930216 | 2.597
45.398 | 0.5955008 | 3.2339 | 45.403 | 0.5955663 | 3.185 | 45.41 | 0.5956582 | 3.0335 | 45.41 | 0.5956582 | 2.9256 | 45.41 | 0.5956582 | 2.7405 | 45.409 | 0.595645 | 2.5929
45.598 | 0.5981242 | 3.2335 | 45.603 | 0.5981898 | 3.1846 | 45.61 | 0.5982816 | 3.0326 | 45.61 | 0.5982816 | 2.9233 | 45.61 | 0.5982816 | 2.7362 | 45.609 | 0.5982685 | 2.5889
45.798 | 0.6007477 | 3.233 | 45.803 | 0.6008133 | 3.184 | 45.81 | 0.6009051 | 3.0318 | 45.81 | 0.6009051 | 2.921 | 45.81 | 0.6009051 | 2.732 | 45.809 | 0.600892 | 2.5849
45.998 | 0.6033712 | 3.2326 | 46.003 | 0.6034367 | 3.1835 | 46.01 | 0.6035286 | 3.0312 | 46.01 | 0.6035286 | 2.9186 | 46.01 | 0.6035286 | 2.7275 | 46.01 | 0.6035286 | 2.5806
46.198 | 0.6059946 | 3.2322 | 46.203 | 0.6060602 | 3.1831 | 46.21 | 0.606152 | 3.0303 | 46.211 | 0.6061651 | 2.9161 | 46.21 | 0.606152 | 2.7231 | 46.21 | 0.606152 | 2.5764
46.398 | 0.6086181 | 3.2318 | 46.403 | 0.6086837 | 3.1827 | 46.41 | 0.6087755 | 3.0295 | 46.411 | 0.6087886 | 2.9137 | 46.41 | 0.6087755 | 2.7187 | 46.41 | 0.6087755 | 2.5721
46.598 | 0.6112416 | 3.2315 | 46.603 | 0.6113071 | 3.1823 | 46.61 | 0.611399 | 3.0288 | 46.611 | 0.6114121 | 2.911 | 46.61 | 0.611399 | 2.7142 | 46.61 | 0.611399 | 2.5677
46.798 | 0.613865 | 3.231 | 46.803 | 0.6139306 | 3.1817 | 46.81 | 0.6140224 | 3.0278 | 46.811 | 0.6140355 | 2.9083 | 46.81 | 0.6140224 | 2.7096 | 46.81 | 0.6140224 | 2.5633
46.998 | 0.6164885 | 3.2305 | 47.003 | 0.6165541 | 3.1813 | 47.01 | 0.6166459 | 3.027 | 47.011 | 0.616659 | 2.9054 | 47.01 | 0.6166459 | 2.7049 | 47.01 | 0.6166459 | 2.5588
47.198 | 0.619112 | 3.2299 | 47.203 | 0.6191775 | 3.1807 | 47.21 | 0.6192694 | 3.0264 | 47.211 | 0.6192825 | 2.9027 | 47.21 | 0.6192694 | 2.7001 | 47.21 | 0.6192694 | 2.5542
47.398 | 0.6217354 | 3.2295 | 47.403 | 0.621801 | 3.1803 | 47.41 | 0.6218928 | 3.0254 | 47.411 | 0.6219059 | 2.8995 | 47.41 | 0.6218928 | 2.6952 | 47.41 | 0.6218928 | 2.5495
47.598 | 0.6243589 | 3.2292 | 47.603 | 0.6244245 | 3.1798 | 47.611 | 0.6245294 | 3.0244 | 47.611 | 0.6245294 | 2.8966 | 47.61 | 0.6245163 | 2.6902 | 47.61 | 0.6245163 | 2.5447
47.798 | 0.6269824 | 3.2285 | 47.803 | 0.6270479 | 3.1792 | 47.811 | 0.6271529 | 3.0237 | 47.811 | 0.6271529 | 2.8935 | 47.81 | 0.6271398 | 2.6852 | 47.81 | 0.6271398 | 2.5398
47.998 | 0.6296058 | 3.2279 | 48.003 | 0.6296714 | 3.1787 | 48.011 | 0.6297763 | 3.0227 | 48.011 | 0.6297763 | 2.8902 | 48.01 | 0.6297632 | 2.68 | 48.01 | 0.6297632 | 2.5348
48.198 | 0.6322293 | 3.2274 | 48.203 | 0.6322949 | 3.1781 | 48.211 | 0.6323998 | 3.0218 | 48.211 | 0.6323998 | 2.8868 | 48.21 | 0.6323867 | 2.6747 | 48.21 | 0.6323867 | 2.5297
48.398 | 0.6348528 | 3.2269 | 48.403 | 0.6349183 | 3.1777 | 48.411 | 0.6350233 | 3.0211 | 48.411 | 0.6350233 | 2.8835 | 48.41 | 0.6350102 | 2.6695 | 48.41 | 0.6350102 | 2.5245
48.598 | 0.6374762 | 3.2265 | 48.603 | 0.6375418 | 3.1774 | 48.611 | 0.6376468 | 3.02 | 48.611 | 0.6376468 | 2.8798 | 48.61 | 0.6376336 | 2.664 | 48.61 | 0.6376336 | 2.5192
48.798 | 0.6400997 | 3.2258 | 48.803 | 0.6401653 | 3.1767 | 48.811 | 0.6402702 | 3.0191 | 48.811 | 0.6402702 | 2.8765 | 48.811 | 0.6402702 | 2.6587 | 48.81 | 0.6402571 | 2.514
48.998 | 0.6427232 | 3.2253 | 49.003 | 0.6427887 | 3.1763 | 49.011 | 0.6428937 | 3.018 | 49.011 | 0.6428937 | 2.8726 | 49.011 | 0.6428937 | 2.6532 | 49.01 | 0.6428806 | 2.5086
49.198 | 0.6453466 | 3.2244 | 49.203 | 0.6454122 | 3.1756 | 49.211 | 0.6455172 | 3.0171 | 49.211 | 0.6455172 | 2.8689 | 49.211 | 0.6455172 | 2.6477 | 49.21 | 0.645504 | 2.5029
49.398 | 0.6479701 | 3.224 | 49.403 | 0.6480357 | 3.1752 | 49.411 | 0.6481406 | 3.0162 | 49.411 | 0.6481406 | 2.8648 | 49.411 | 0.6481406 | 2.6423 | 49.41 | 0.6481275 | 2.4972
49.598 | 0.6505936 | 3.2232 | 49.603 | 0.6506591 | 3.1747 | 49.611 | 0.6507641 | 3.0151 | 49.611 | 0.6507641 | 2.8609 | 49.611 | 0.6507641 | 2.6365 | 49.61 | 0.650751 | 2.4916
49.798 | 0.653217 | 3.2226 | 49.803 | 0.6532826 | 3.1741 | 49.811 | 0.6533876 | 3.0141 | 49.811 | 0.6533876 | 2.8568 | 49.811 | 0.6533876 | 2.6308 | 49.81 | 0.6533744 | 2.486
49.998 | 0.6558405 | 3.222 | 50.003 | 0.6559061 | 3.1735 | 50.011 | 0.656011 | 3.0129 | 50.011 | 0.656011 | 2.8524 | 50.011 | 0.656011 | 2.625 | 50.01 | 0.6559979 | 2.48
50.198 | 0.658464 | 3.2214 | 50.203 | 0.6585295 | 3.1731 | 50.211 | 0.6586345 | 3.0118 | 50.212 | 0.6586476 | 2.848 | 50.211 | 0.6586345 | 2.6191 | 50.21 | 0.6586214 | 2.474
50.398 | 0.6610874 | 3.2207 | 50.403 | 0.661153 | 3.1726 | 50.411 | 0.661258 | 3.0107 | 50.412 | 0.6612711 | 2.8437 | 50.411 | 0.661258 | 2.6132 | 50.411 | 0.661258 | 2.4679
50.598 | 0.6637109 | 3.2198 | 50.603 | 0.6637765 | 3.1719 | 50.611 | 0.6638814 | 3.0094 | 50.612 | 0.6638945 | 2.839 | 50.611 | 0.6638814 | 2.607 | 50.611 | 0.6638814 | 2.4617
50.798 | 0.6663344 | 3.2193 | 50.803 | 0.6663999 | 3.1714 | 50.811 | 0.6665049 | 3.0083 | 50.812 | 0.666518 | 2.8343 | 50.811 | 0.6665049 | 2.6008 | 50.811 | 0.6665049 | 2.4553
50.998 | 0.6689578 | 3.2183 | 51.003 | 0.6690234 | 3.1708 | 51.011 | 0.6691284 | 3.0071 | 51.012 | 0.6691415 | 2.8295 | 51.011 | 0.6691284 | 2.5947 | 51.011 | 0.6691284 | 2.449
51.198 | 0.6715813 | 3.2175 | 51.203 | 0.6716469 | 3.1702 | 51.211 | 0.6717518 | 3.006 | 51.212 | 0.6717649 | 2.8246 | 51.211 | 0.6717518 | 2.5883 | 51.211 | 0.6717518 | 2.4425
51.398 | 0.6742048 | 3.2169 | 51.403 | 0.6742703 | 3.1696 | 51.411 | 0.6743753 | 3.0047 | 51.412 | 0.6743884 | 2.8194 | 51.411 | 0.6743753 | 2.582 | 51.411 | 0.6743753 | 2.4357
51.598 | 0.6768282 | 3.2162 | 51.603 | 0.6768938 | 3.1689 | 51.612 | 0.6770119 | 3.0034 | 51.612 | 0.6770119 | 2.8144 | 51.611 | 0.6769988 | 2.5755 | 51.611 | 0.6769988 | 2.4291
51.798 | 0.6794517 | 3.2152 | 51.803 | 0.6795173 | 3.1683 | 51.812 | 0.6796353 | 3.0021 | 51.812 | 0.6796353 | 2.8092 | 51.811 | 0.6796222 | 2.5691 | 51.811 | 0.6796222 | 2.4221
51.998 | 0.6820752 | 3.2145 | 52.003 | 0.6821407 | 3.1679 | 52.012 | 0.6822588 | 3.0008 | 52.012 | 0.6822588 | 2.8036 | 52.011 | 0.6822457 | 2.5627 | 52.011 | 0.6822457 | 2.4152
52.198 | 0.6846986 | 3.2136 | 52.203 | 0.6847642 | 3.1672 | 52.212 | 0.6848823 | 2.9995 | 52.212 | 0.6848823 | 2.7986 | 52.211 | 0.6848692 | 2.556 | 52.211 | 0.6848692 | 2.4083
52.398 | 0.6873221 | 3.2128 | 52.403 | 0.6873877 | 3.1666 | 52.412 | 0.6875057 | 2.9981 | 52.412 | 0.6875057 | 2.7931 | 52.411 | 0.6874926 | 2.5493 | 52.411 | 0.6874926 | 2.401
52.598 | 0.6899456 | 3.212 | 52.603 | 0.6900111 | 3.1659 | 52.612 | 0.6901292 | 2.9968 | 52.612 | 0.6901292 | 2.7873 | 52.611 | 0.6901161 | 2.5424 | 52.611 | 0.6901161 | 2.3937
52.798 | 0.692569 | 3.2111 | 52.803 | 0.6926346 | 3.1653 | 52.812 | 0.6927527 | 2.9951 | 52.812 | 0.6927527 | 2.7815 | 52.811 | 0.6927396 | 2.5356 | 52.811 | 0.6927396 | 2.3862
52.998 | 0.6951925 | 3.2102 | 53.003 | 0.6952581 | 3.1646 | 53.012 | 0.6953761 | 2.9935 | 53.012 | 0.6953761 | 2.7756 | 53.012 | 0.6953761 | 2.5286 | 53.011 | 0.695363 | 2.3785
53.198 | 0.697816 | 3.2095 | 53.203 | 0.6978816 | 3.1639 | 53.212 | 0.6979996 | 2.9922 | 53.212 | 0.6979996 | 2.7695 | 53.212 | 0.6979996 | 2.5214 | 53.211 | 0.6979865 | 2.3707
53.398 | 0.7004394 | 3.2084 | 53.403 | 0.700505 | 3.1633 | 53.412 | 0.7006231 | 2.9903 | 53.412 | 0.7006231 | 2.7634 | 53.412 | 0.7006231 | 2.5142 | 53.411 | 0.70061 | 2.3627
53.598 | 0.7030629 | 3.2076 | 53.603 | 0.7031285 | 3.1628 | 53.612 | 0.7032465 | 2.9886 | 53.612 | 0.7032465 | 2.757 | 53.612 | 0.7032465 | 2.507 | 53.611 | 0.7032334 | 2.3545
53.798 | 0.7056864 | 3.2069 | 53.803 | 0.705752 | 3.1621 | 53.812 | 0.70587 | 2.9872 | 53.812 | 0.70587 | 2.7507 | 53.812 | 0.70587 | 2.4997 | 53.811 | 0.7058569 | 2.3463
53.998 | 0.7083098 | 3.206 | 54.003 | 0.7083754 | 3.1613 | 54.012 | 0.7084935 | 2.9852 | 54.012 | 0.7084935 | 2.7443 | 54.012 | 0.7084935 | 2.4923 | 54.011 | 0.7084804 | 2.3378
54.198 | 0.7109333 | 3.2049 | 54.203 | 0.7109989 | 3.1607 | 54.212 | 0.7111169 | 2.9834 | 54.213 | 0.7111301 | 2.7376 | 54.212 | 0.7111169 | 2.4851 | 54.211 | 0.7111038 | 2.3294
54.398 | 0.7135568 | 3.2042 | 54.403 | 0.7136224 | 3.16 | 54.412 | 0.7137404 | 2.9815 | 54.413 | 0.7137535 | 2.7311 | 54.412 | 0.7137404 | 2.4775 | 54.411 | 0.7137273 | 2.3206
54.598 | 0.7161802 | 3.2034 | 54.603 | 0.7162458 | 3.1592 | 54.612 | 0.7163639 | 2.9796 | 54.613 | 0.716377 | 2.7243 | 54.612 | 0.7163639 | 2.4698 | 54.612 | 0.7163639 | 2.3115
54.798 | 0.7188037 | 3.2024 | 54.803 | 0.7188693 | 3.1584 | 54.812 | 0.7189873 | 2.9775 | 54.813 | 0.7190005 | 2.7176 | 54.812 | 0.7189873 | 2.4622 | 54.812 | 0.7189873 | 2.3023
54.998 | 0.7214272 | 3.2018 | 55.003 | 0.7214928 | 3.1578 | 55.012 | 0.7216108 | 2.9754 | 55.013 | 0.7216239 | 2.7105 | 55.012 | 0.7216108 | 2.4542 | 55.012 | 0.7216108 | 2.2929
55.198 | 0.7240506 | 3.201 | 55.203 | 0.7241162 | 3.1571 | 55.212 | 0.7242343 | 2.9732 | 55.213 | 0.7242474 | 2.7034 | 55.212 | 0.7242343 | 2.4462 | 55.212 | 0.7242343 | 2.2831
55.398 | 0.7266741 | 3.2001 | 55.403 | 0.7267397 | 3.1563 | 55.412 | 0.7268577 | 2.971 | 55.413 | 0.7268709 | 2.6962 | 55.412 | 0.7268577 | 2.438 | 55.412 | 0.7268577 | 2.2731
55.598 | 0.7292976 | 3.1995 | 55.603 | 0.7293632 | 3.1556 | 55.613 | 0.7294943 | 2.9686 | 55.613 | 0.7294943 | 2.6889 | 55.612 | 0.7294812 | 2.4298 | 55.612 | 0.7294812 | 2.2628
55.798 | 0.731921 | 3.1986 | 55.803 | 0.7319866 | 3.1547 | 55.813 | 0.7321178 | 2.9663 | 55.813 | 0.7321178 | 2.6816 | 55.812 | 0.7321047 | 2.4213 | 55.812 | 0.7321047 | 2.2523
55.998 | 0.7345445 | 3.1977 | 56.003 | 0.7346101 | 3.1539 | 56.013 | 0.7347413 | 2.9637 | 56.013 | 0.7347413 | 2.674 | 56.012 | 0.7347281 | 2.4129 | 56.012 | 0.7347281 | 2.2416
56.198 | 0.737168 | 3.1972 | 56.203 | 0.7372336 | 3.1532 | 56.213 | 0.7373647 | 2.9611 | 56.213 | 0.7373647 | 2.6663 | 56.212 | 0.7373516 | 2.4043 | 56.212 | 0.7373516 | 2.2306
56.398 | 0.7397914 | 3.1964 | 56.403 | 0.739857 | 3.1525 | 56.413 | 0.7399882 | 2.9584 | 56.413 | 0.7399882 | 2.6587 | 56.412 | 0.7399751 | 2.3956 | 56.412 | 0.7399751 | 2.2192
56.598 | 0.7424149 | 3.1956 | 56.603 | 0.7424805 | 3.1516 | 56.613 | 0.7426117 | 2.9558 | 56.613 | 0.7426117 | 2.651 | 56.612 | 0.7425985 | 2.3866 | 56.612 | 0.7425985 | 2.2072
56.798 | 0.7450384 | 3.1949 | 56.804 | 0.7451171 | 3.1508 | 56.813 | 0.7452351 | 2.9529 | 56.813 | 0.7452351 | 2.6433 | 56.812 | 0.745222 | 2.3775 | 56.812 | 0.745222 | 2.1951
56.998 | 0.7476618 | 3.194 | 57.004 | 0.7477405 | 3.15 | 57.013 | 0.7478586 | 2.9498 | 57.013 | 0.7478586 | 2.6351 | 57.013 | 0.7478586 | 2.3682 | 57.012 | 0.7478455 | 2.1826
57.198 | 0.7502853 | 3.1933 | 57.204 | 0.750364 | 3.1491 | 57.213 | 0.7504821 | 2.9466 | 57.213 | 0.7504821 | 2.6269 | 57.213 | 0.7504821 | 2.3587 | 57.212 | 0.7504689 | 2.1704
57.398 | 0.7529088 | 3.1926 | 57.404 | 0.7529875 | 3.1484 | 57.413 | 0.7531055 | 2.9431 | 57.413 | 0.7531055 | 2.6188 | 57.413 | 0.7531055 | 2.349 | 57.412 | 0.7530924 | 2.1573
57.598 | 0.7555322 | 3.1921 | 57.604 | 0.7556109 | 3.1476 | 57.613 | 0.755729 | 2.9397 | 57.613 | 0.755729 | 2.6104 | 57.613 | 0.755729 | 2.339 | 57.612 | 0.7557159 | 2.1441
57.798 | 0.7581557 | 3.1913 | 57.804 | 0.7582344 | 3.1466 | 57.813 | 0.7583525 | 2.936 | 57.813 | 0.7583525 | 2.6021 | 57.813 | 0.7583525 | 2.3291 | 57.812 | 0.7583393 | 2.1308
57.998 | 0.7607792 | 3.1904 | 58.004 | 0.7608579 | 3.1459 | 58.013 | 0.7609759 | 2.9322 | 58.013 | 0.7609759 | 2.5934 | 58.013 | 0.7609759 | 2.3187 | 58.012 | 0.7609628 | 2.1172
58.198 | 0.7634026 | 3.1898 | 58.204 | 0.7634813 | 3.1449 | 58.213 | 0.7635994 | 2.9283 | 58.214 | 0.7636125 | 2.5848 | 58.213 | 0.7635994 | 2.308 | 58.212 | 0.7635863 | 2.1036
58.398 | 0.7660261 | 3.1888 | 58.404 | 0.7661048 | 3.144 | 58.413 | 0.7662229 | 2.924 | 58.414 | 0.766236 | 2.5758 | 58.413 | 0.7662229 | 2.2972 | 58.412 | 0.7662097 | 2.09
58.598 | 0.7686496 | 3.188 | 58.604 | 0.7687283 | 3.1433 | 58.613 | 0.7688463 | 2.9197 | 58.614 | 0.7688594 | 2.5669 | 58.613 | 0.7688463 | 2.2859 | 58.612 | 0.7688332 | 2.0765
58.798 | 0.771273 | 3.1874 | 58.804 | 0.7713517 | 3.1423 | 58.813 | 0.7714698 | 2.9151 | 58.814 | 0.7714829 | 2.5581 | 58.813 | 0.7714698 | 2.2744 | 58.812 | 0.7714567 | 2.063
58.998 | 0.7738965 | 3.1864 | 59.004 | 0.7739752 | 3.1413 | 59.013 | 0.7740933 | 2.9105 | 59.014 | 0.7741064 | 2.5489 | 59.013 | 0.7740933 | 2.2625 | 59.013 | 0.7740933 | 2.0498
59.198 | 0.77652 | 3.1854 | 59.204 | 0.7765987 | 3.1404 | 59.213 | 0.7767167 | 2.9056 | 59.214 | 0.7767298 | 2.5398 | 59.213 | 0.7767167 | 2.2507 | 59.213 | 0.7767167 | 2.0366
59.398 | 0.7791434 | 3.1847 | 59.404 | 0.7792221 | 3.1394 | 59.413 | 0.7793402 | 2.9004 | 59.414 | 0.7793533 | 2.5303 | 59.413 | 0.7793402 | 2.2382 | 59.413 | 0.7793402 | 2.0242
59.598 | 0.7817669 | 3.1838 | 59.604 | 0.7818456 | 3.1386 | 59.614 | 0.7819768 | 2.8951 | 59.614 | 0.7819768 | 2.5208 | 59.613 | 0.7819637 | 2.2256 | 59.613 | 0.7819637 | 2.0121
59.798 | 0.7843904 | 3.1828 | 59.804 | 0.7844691 | 3.1376 | 59.814 | 0.7846002 | 2.8895 | 59.814 | 0.7846002 | 2.5112 | 59.813 | 0.7845871 | 2.2127 | 59.813 | 0.7845871 | 2.0006
59.998 | 0.7870138 | 3.182 | 60.004 | 0.7870925 | 3.1365 | 60.014 | 0.7872237 | 2.8839 | 60.014 | 0.7872237 | 2.5013 | 60.013 | 0.7872106 | 2.1997 | 59.823 | 0.7847183 | 2
60.198 | 0.7896373 | 3.181 | 60.204 | 0.789716 | 3.1356 | 60.214 | 0.7898472 | 2.8781 | 60.214 | 0.7898472 | 2.4913 | 60.213 | 0.7898341 | 2.1864
60.398 | 0.7922608 | 3.1802 | 60.404 | 0.7923395 | 3.1345 | 60.414 | 0.7924706 | 2.8719 | 60.414 | 0.7924706 | 2.4814 | 60.413 | 0.7924575 | 2.173
60.598 | 0.7948842 | 3.179 | 60.604 | 0.7949629 | 3.1335 | 60.614 | 0.7950941 | 2.8654 | 60.614 | 0.7950941 | 2.4711 | 60.613 | 0.795081 | 2.1601
60.798 | 0.7975077 | 3.1779 | 60.804 | 0.7975864 | 3.1325 | 60.814 | 0.7977176 | 2.8588 | 60.814 | 0.7977176 | 2.4605 | 60.813 | 0.7977045 | 2.147
60.998 | 0.8001312 | 3.1772 | 61.004 | 0.8002099 | 3.1314 | 61.014 | 0.8003411 | 2.852 | 61.014 | 0.8003411 | 2.4498 | 61.013 | 0.8003279 | 2.1341
61.198 | 0.8027546 | 3.176 | 61.204 | 0.8028333 | 3.1302 | 61.214 | 0.8029645 | 2.8449 | 61.214 | 0.8029645 | 2.4387 | 61.214 | 0.8029645 | 2.1214
61.398 | 0.8053781 | 3.1751 | 61.404 | 0.8054568 | 3.1291 | 61.414 | 0.805588 | 2.8377 | 61.414 | 0.805588 | 2.4275 | 61.414 | 0.805588 | 2.1091
61.598 | 0.8080016 | 3.174 | 61.604 | 0.8080803 | 3.128 | 61.614 | 0.8082115 | 2.8301 | 61.614 | 0.8082115 | 2.4159 | 61.614 | 0.8082115 | 2.0974
61.798 | 0.810625 | 3.173 | 61.804 | 0.8107037 | 3.1268 | 61.814 | 0.8108349 | 2.8222 | 61.814 | 0.8108349 | 2.4043 | 61.814 | 0.8108349 | 2.0865
61.998 | 0.8132485 | 3.1719 | 62.004 | 0.8133272 | 3.1257 | 62.014 | 0.8134584 | 2.8141 | 62.014 | 0.8134584 | 2.3924 | 62.014 | 0.8134584 | 2.0758
62.198 | 0.815872 | 3.1707 | 62.204 | 0.8159507 | 3.1244 | 62.214 | 0.8160819 | 2.8058 | 62.214 | 0.8160819 | 2.3798 | 62.214 | 0.8160819 | 2.0659
62.398 | 0.8184954 | 3.1696 | 62.404 | 0.8185741 | 3.1234 | 62.414 | 0.8187053 | 2.7977 | 62.415 | 0.8187184 | 2.367 | 62.414 | 0.8187053 | 2.0564
62.598 | 0.8211189 | 3.1684 | 62.604 | 0.8211976 | 3.1222 | 62.614 | 0.8213288 | 2.7889 | 62.615 | 0.8213419 | 2.3541 | 62.614 | 0.8213288 | 2.0475
62.798 | 0.8237424 | 3.1675 | 62.804 | 0.8238211 | 3.121 | 62.814 | 0.8239523 | 2.78 | 62.815 | 0.8239654 | 2.3404 | 62.814 | 0.8239523 | 2.0393
62.998 | 0.8263658 | 3.1661 | 63.004 | 0.8264445 | 3.1197 | 63.014 | 0.8265757 | 2.7709 | 63.015 | 0.8265888 | 2.3269 | 63.014 | 0.8265757 | 2.0317
63.198 | 0.8289893 | 3.165 | 63.204 | 0.829068 | 3.1187 | 63.214 | 0.8291992 | 2.7615 | 63.215 | 0.8292123 | 2.3126 | 63.214 | 0.8291992 | 2.0246
63.398 | 0.8316128 | 3.1636 | 63.404 | 0.8316915 | 3.1174 | 63.414 | 0.8318227 | 2.7518 | 63.415 | 0.8318358 | 2.2979 | 63.414 | 0.8318227 | 2.0179
63.598 | 0.8342362 | 3.1626 | 63.604 | 0.8343149 | 3.1163 | 63.615 | 0.8344592 | 2.7417 | 63.615 | 0.8344592 | 2.2827 | 63.614 | 0.8344461 | 2.0118
63.798 | 0.8368597 | 3.1612 | 63.804 | 0.8369384 | 3.1151 | 63.815 | 0.8370827 | 2.7314 | 63.815 | 0.8370827 | 2.2671 | 63.814 | 0.8370696 | 2.006
63.998 | 0.8394832 | 3.16 | 64.004 | 0.8395619 | 3.1141 | 64.015 | 0.8397062 | 2.7212 | 64.015 | 0.8397062 | 2.2512 | 64.014 | 0.8396931 | 2.0006
64.198 | 0.8421066 | 3.1585 | 64.204 | 0.8421853 | 3.1131 | 64.215 | 0.8423296 | 2.7103 | 64.215 | 0.8423296 | 2.2346 | 64.035 | 0.8399685 | 2
64.398 | 0.8447301 | 3.1574 | 64.404 | 0.8448088 | 3.1119 | 64.415 | 0.8449531 | 2.6992 | 64.415 | 0.8449531 | 2.2178
64.598 | 0.8473536 | 3.156 | 64.604 | 0.8474323 | 3.1108 | 64.615 | 0.8475766 | 2.6879 | 64.615 | 0.8475766 | 2.2007
64.798 | 0.849977 | 3.1549 | 64.804 | 0.8500557 | 3.1096 | 64.815 | 0.8502 | 2.6763 | 64.815 | 0.8502 | 2.1835
64.998 | 0.8526005 | 3.1537 | 65.004 | 0.8526792 | 3.1086 | 65.015 | 0.8528235 | 2.6644 | 65.015 | 0.8528235 | 2.1666
65.198 | 0.855224 | 3.1528 | 65.204 | 0.8553027 | 3.1073 | 65.215 | 0.855447 | 2.6523 | 65.215 | 0.855447 | 2.1495
65.398 | 0.8578474 | 3.1518 | 65.404 | 0.8579261 | 3.1062 | 65.415 | 0.8580704 | 2.64 | 65.415 | 0.8580704 | 2.1329
65.598 | 0.8604709 | 3.1509 | 65.604 | 0.8605496 | 3.105 | 65.615 | 0.8606939 | 2.6272 | 65.615 | 0.8606939 | 2.1169
65.798 | 0.8630944 | 3.1499 | 65.804 | 0.8631731 | 3.1039 | 65.815 | 0.8633174 | 2.6142 | 65.815 | 0.8633174 | 2.1017
65.998 | 0.8657178 | 3.1491 | 66.004 | 0.8657966 | 3.1026 | 66.015 | 0.8659408 | 2.6007 | 66.015 | 0.8659408 | 2.0876
66.198 | 0.8683413 | 3.1484 | 66.204 | 0.86842 | 3.1014 | 66.215 | 0.8685643 | 2.587 | 66.215 | 0.8685643 | 2.0744
66.398 | 0.8709648 | 3.1476 | 66.404 | 0.8710435 | 3.1 | 66.415 | 0.8711878 | 2.5729 | 66.416 | 0.8712009 | 2.062
66.598 | 0.8735882 | 3.1469 | 66.604 | 0.873667 | 3.0988 | 66.615 | 0.8738112 | 2.5587 | 66.616 | 0.8738244 | 2.0507
66.798 | 0.8762117 | 3.1461 | 66.804 | 0.8762904 | 3.0974 | 66.815 | 0.8764347 | 2.544 | 66.816 | 0.8764478 | 2.0403
66.998 | 0.8788352 | 3.1454 | 67.004 | 0.8789139 | 3.0961 | 67.015 | 0.8790582 | 2.5287 | 67.016 | 0.8790713 | 2.031
67.198 | 0.8814586 | 3.1446 | 67.204 | 0.8815374 | 3.0947 | 67.215 | 0.8816816 | 2.5132 | 67.216 | 0.8816948 | 2.0224
67.398 | 0.8840821 | 3.1438 | 67.404 | 0.8841608 | 3.0933 | 67.381 | 0.8838591 | 2.5 | 67.416 | 0.8843182 | 2.0146
67.598 | 0.8867056 | 3.1432 | 67.604 | 0.8867843 | 3.0918 |  |  |  | 67.616 | 0.8869417 | 2.0073
67.798 | 0.889329 | 3.1423 | 67.804 | 0.8894078 | 3.0901 |  |  |  | 67.816 | 0.8895652 | 2.0006
67.998 | 0.8919525 | 3.1413 | 68.004 | 0.8920312 | 3.0886 |  |  |  | 67.831 | 0.8897619 | 2
68.198 | 0.894576 | 3.1404 | 68.204 | 0.8946547 | 3.0869
68.398 | 0.8971994 | 3.1394 | 68.404 | 0.8972782 | 3.085
68.598 | 0.8998229 | 3.1385 | 68.604 | 0.8999016 | 3.0834
68.798 | 0.9024464 | 3.1374 | 68.804 | 0.9025251 | 3.0815
68.998 | 0.9050698 | 3.1361 | 69.004 | 0.9051486 | 3.0796
69.198 | 0.9076933 | 3.1348 | 69.204 | 0.907772 | 3.0774
69.398 | 0.9103168 | 3.1335 | 69.404 | 0.9103955 | 3.0753
69.598 | 0.9129403 | 3.1317 | 69.604 | 0.913019 | 3.073
69.798 | 0.9155637 | 3.1299 | 69.804 | 0.9156424 | 3.0706
69.998 | 0.9181872 | 3.1277 | 70.005 | 0.918279 | 3.0679
70.198 | 0.9208107 | 3.1251 | 70.205 | 0.9209025 | 3.0651
70.398 | 0.9234341 | 3.1223 | 70.405 | 0.9235259 | 3.062
70.598 | 0.9260576 | 3.1189 | 70.605 | 0.9261494 | 3.0587
70.798 | 0.9286811 | 3.1148 | 70.805 | 0.9287729 | 3.0549
70.998 | 0.9313045 | 3.1101 | 71.005 | 0.9313963 | 3.0507
71.198 | 0.933928 | 3.1044 | 71.205 | 0.9340198 | 3.046
71.398 | 0.9365515 | 3.0974 | 71.405 | 0.9366433 | 3.0408
71.598 | 0.9391749 | 3.0897 | 71.605 | 0.9392667 | 3.0354
71.798 | 0.9417984 | 3.081 | 71.805 | 0.9418902 | 3.0287
71.998 | 0.9444219 | 3.0717 | 72.005 | 0.9445137 | 3.0214
72.198 | 0.9470453 | 3.0617 | 72.205 | 0.9471371 | 3.0135
72.398 | 0.9496688 | 3.0513 | 72.405 | 0.9497606 | 3.0044
72.598 | 0.9522923 | 3.0403 | 72.605 | 0.9523841 | 2.9946
72.798 | 0.9549157 | 3.0288 | 72.805 | 0.9550075 | 2.9839
72.998 | 0.9575392 | 3.0165 | 73.005 | 0.957631 | 2.9721
73.198 | 0.9601627 | 3.0036 | 73.205 | 0.9602545 | 2.9595
73.398 | 0.9627861 | 2.9894 | 73.405 | 0.9628779 | 2.946
73.598 | 0.9654096 | 2.9747 | 73.605 | 0.9655014 | 2.9313
73.798 | 0.9680331 | 2.9588 | 73.805 | 0.9681249 | 2.9154
73.998 | 0.9706565 | 2.9421 | 74.005 | 0.9707483 | 2.8982
74.198 | 0.97328 | 2.9235 | 74.205 | 0.9733718 | 2.8797
74.398 | 0.9759035 | 2.9034 | 74.405 | 0.9759953 | 2.8599
74.599 | 0.97854 | 2.8816 | 74.605 | 0.9786187 | 2.8381
74.799 | 0.9811635 | 2.8578 | 74.805 | 0.9812422 | 2.814
74.999 | 0.983787 | 2.8309 | 75.005 | 0.9838657 | 2.7878
75.199 | 0.9864104 | 2.8004 | 75.205 | 0.9864891 | 2.7583
75.399 | 0.9890339 | 2.7654 | 75.405 | 0.9891126 | 2.725
75.599 | 0.9916574 | 2.7238 | 75.605 | 0.9917361 | 2.687
75.799 | 0.9942808 | 2.6732 | 75.805 | 0.9943595 | 2.6421
75.999 | 0.9969043 | 2.6052 | 76.005 | 0.996983 | 2.587
76.189 | 0.9993966 | 2.4999 | 76.205 | 0.9996065 | 2.5137
|  |  | 76.235 | 1 | 2.5